## Sheet1
20004.453 | 0.47188 | -0.00726
15829.126 | 0.48262 | 0.00577
12516.703 | 0.49107 | 0.01705
9909.4424 | 0.49908 | 0.02678
7835.48 | 0.50871 | 0.0333
6217.2461 | 0.51651 | 0.03965
4905.291 | 0.52562 | 0.04494
3881.2737 | 0.53345 | 0.04948
3070.9827 | 0.54254 | 0.055
2430.7778 | 0.55019 | 0.05918
1923.1537 | 0.56021 | 0.06256
1522.4358 | 0.57055 | 0.06623
1203.8446 | 0.58152 | 0.06923
952.86591 | 0.59246 | 0.07331
754.27557 | 0.60283 | 0.0773
596.71857 | 0.61503 | 0.0811
471.96338 | 0.62799 | 0.08507
373.20856 | 0.63964 | 0.08908
295.47278 | 0.6534 | 0.0934
233.87738 | 0.66593 | 0.09657
185.05922 | 0.68063 | 0.10221
146.35823 | 0.69456 | 0.1067
115.77804 | 0.70943 | 0.11292
91.6721 | 0.72576 | 0.11798
72.51701 | 0.74326 | 0.12752
57.36816 | 0.75729 | 0.13539
45.3629 | 0.77547 | 0.14505
35.93134 | 0.79903 | 0.15852
28.40909 | 0.8191 | 0.1751
22.48202 | 0.84894 | 0.19217
17.79613 | 0.88635 | 0.20183
14.06813 | 0.91847 | 0.20581
11.1448 | 0.96811 | 0.22331
8.81772 | 0.9962 | 0.21524
6.97545 | 1.04826 | 0.19749
5.5173 | 1.10261 | 0.19905
4.36941 | 1.1205 | 0.1965
3.45686 | 1.12972 | 0.16842
2.73547 | 1.14685 | 0.12533
2.16054 | 1.18241 | 0.08785
1.70952 | 1.22626 | 0.07512
1.35352 | 1.25615 | 0.09084
1.07079 | 1.25628 | 0.12137
0.84734 | 1.22154 | 0.14235
0.67072 | 1.17593 | 0.13707
0.53067 | 1.12899 | 0.09139
0.41976 | 1.12151 | 0.01805
0.33183 | 1.16681 | -0.04919
0.26261 | 1.25556 | -0.07453
0.20791 | 1.35303 | -0.03308
0.16452 | 1.41856 | 0.07733
0.13007 | 1.40747 | 0.22382
0.10309 | 1.3054 | 0.34464
0.08153 | 1.14842 | 0.37805
0.06443 | 1.02541 | 0.32501
0.05102 | 0.96257 | 0.17204
0.04042 | 1.02982 | 0.00485
0.03192 | 1.21258 | -0.08686
0.02528 | 1.43949 | -0.06871
0.01999 | 1.6665 | 0.05987