## Sheet1
20004.453 | 0.47315 | -0.00762
15829.126 | 0.48125 | 0.00693
12516.703 | 0.49031 | 0.01645
9909.4424 | 0.49784 | 0.02705
7835.48 | 0.50686 | 0.03422
6217.2461 | 0.51636 | 0.03865
4905.291 | 0.52438 | 0.04596
3881.2737 | 0.53403 | 0.05148
3070.9827 | 0.54351 | 0.05269
2430.7778 | 0.55283 | 0.0591
1923.1537 | 0.56141 | 0.0611
1522.4358 | 0.57138 | 0.06452
1203.8446 | 0.5825 | 0.07017
952.86591 | 0.59406 | 0.07231
754.27557 | 0.60387 | 0.07514
596.71857 | 0.61542 | 0.0804
471.96338 | 0.62842 | 0.08547
373.20856 | 0.64052 | 0.08681
295.47278 | 0.65193 | 0.09262
233.87738 | 0.666 | 0.09567
185.05922 | 0.68088 | 0.10015
146.35823 | 0.69402 | 0.10494
115.77804 | 0.70906 | 0.1109
91.6721 | 0.72477 | 0.1175
72.51701 | 0.73964 | 0.12771
57.36816 | 0.75288 | 0.13281
45.3629 | 0.77083 | 0.14372
35.93134 | 0.79522 | 0.15863
28.40909 | 0.8138 | 0.17603
22.48202 | 0.8432 | 0.19214
17.79613 | 0.88319 | 0.20373
14.06813 | 0.91431 | 0.20693
11.1448 | 0.96492 | 0.22657
8.81772 | 0.99339 | 0.21521
6.97545 | 1.04931 | 0.19872
5.5173 | 1.10199 | 0.20432
4.36941 | 1.1163 | 0.19946
3.45686 | 1.12606 | 0.16767
2.73547 | 1.14724 | 0.1229
2.16054 | 1.18818 | 0.08635
1.70952 | 1.23355 | 0.07729
1.35352 | 1.26041 | 0.09841
1.07079 | 1.25223 | 0.13116
0.84734 | 1.21148 | 0.14809
0.67072 | 1.16234 | 0.13462
0.53067 | 1.11994 | 0.0783
0.41976 | 1.12273 | 0.00113
0.33183 | 1.18191 | -0.06222
0.26261 | 1.27762 | -0.07295
0.20791 | 1.37201 | -0.0143
0.16452 | 1.42001 | 0.10716
0.13007 | 1.38688 | 0.25184
0.10309 | 1.2676 | 0.35741
0.08153 | 1.10716 | 0.36645
0.06443 | 0.99233 | 0.28956
0.05102 | 0.95674 | 0.12259
0.04042 | 1.05624 | -0.04211
0.03192 | 1.26069 | -0.10759
0.02528 | 1.48773 | -0.04975
0.01999 | 1.6929 | 0.11072