## Sheet1
20004.453 | 0.45194 | -0.01209
15829.126 | 0.46237 | 0.00031
12516.703 | 0.46795 | 0.01113
9909.4424 | 0.47749 | 0.02066
7835.48 | 0.48455 | 0.02982
6217.2461 | 0.4917 | 0.03556
4905.291 | 0.50022 | 0.04169
3881.2737 | 0.50821 | 0.04733
3070.9827 | 0.5183 | 0.04999
2430.7778 | 0.52499 | 0.05541
1923.1537 | 0.53426 | 0.05738
1522.4358 | 0.5443 | 0.06216
1203.8446 | 0.55468 | 0.06499
952.86591 | 0.56534 | 0.06846
754.27557 | 0.57495 | 0.07148
596.71857 | 0.58371 | 0.07462
471.96338 | 0.59727 | 0.07829
373.20856 | 0.60794 | 0.08196
295.47278 | 0.61965 | 0.08622
233.87738 | 0.63103 | 0.08955
185.05922 | 0.6444 | 0.09362
146.35823 | 0.65768 | 0.10003
115.77804 | 0.67263 | 0.10625
91.6721 | 0.68736 | 0.11307
72.51701 | 0.70417 | 0.12086
57.36816 | 0.72349 | 0.12986
45.3629 | 0.74578 | 0.13723
35.93134 | 0.76921 | 0.14355
28.40909 | 0.79717 | 0.15055
22.48202 | 0.82707 | 0.15126
17.79613 | 0.85624 | 0.15066
14.06813 | 0.88612 | 0.14134
11.1448 | 0.90805 | 0.13157
8.81772 | 0.93134 | 0.11766
6.97545 | 0.94971 | 0.10699
5.5173 | 0.95891 | 0.09501
4.36941 | 0.97042 | 0.08213
3.45686 | 0.98115 | 0.06975
2.73547 | 0.99155 | 0.06347
2.16054 | 1.00068 | 0.06224
1.70952 | 1.00157 | 0.06319
1.35352 | 1.00036 | 0.06151
1.07079 | 0.99858 | 0.05595
0.84734 | 1.00005 | 0.04726
0.67072 | 1.00833 | 0.03961
0.53067 | 1.02525 | 0.03434
0.41976 | 1.04865 | 0.0412
0.33183 | 1.07078 | 0.06546
0.26261 | 1.07762 | 0.1027
0.20791 | 1.0616 | 0.14075
0.16452 | 1.02638 | 0.1628
0.13007 | 0.98596 | 0.15362
0.10309 | 0.96427 | 0.11037
0.08153 | 0.98901 | 0.04508
0.06443 | 1.06637 | -0.00851
0.05102 | 1.22836 | -0.02051
0.04042 | 1.42773 | 0.08271
0.03192 | 1.58123 | 0.33425
0.02528 | 1.57453 | 0.68838
0.01999 | 1.32788 | 1.04222