## Sheet1
20004.453 | 0.45347 | -0.01241
15829.126 | 0.46069 | -0.0001
12516.703 | 0.46845 | 0.01164
9909.4424 | 0.47386 | 0.02097
7835.48 | 0.48322 | 0.0298
6217.2461 | 0.49169 | 0.03535
4905.291 | 0.50012 | 0.04087
3881.2737 | 0.50738 | 0.04657
3070.9827 | 0.51535 | 0.05007
2430.7778 | 0.5241 | 0.05409
1923.1537 | 0.53248 | 0.05746
1522.4358 | 0.54334 | 0.06115
1203.8446 | 0.5534 | 0.06511
952.86591 | 0.5639 | 0.0673
754.27557 | 0.57299 | 0.07179
596.71857 | 0.58304 | 0.0749
471.96338 | 0.59423 | 0.07716
373.20856 | 0.60692 | 0.08091
295.47278 | 0.61906 | 0.08597
233.87738 | 0.62975 | 0.08974
185.05922 | 0.64367 | 0.0942
146.35823 | 0.65682 | 0.09969
115.77804 | 0.67095 | 0.10756
91.6721 | 0.68507 | 0.11257
72.51701 | 0.70369 | 0.12071
57.36816 | 0.72144 | 0.12881
45.3629 | 0.74272 | 0.13677
35.93134 | 0.76722 | 0.14593
28.40909 | 0.79463 | 0.14979
22.48202 | 0.82384 | 0.15255
17.79613 | 0.85523 | 0.14897
14.06813 | 0.88159 | 0.14084
11.1448 | 0.90819 | 0.13189
8.81772 | 0.92815 | 0.11685
6.97545 | 0.94696 | 0.10399
5.5173 | 0.95981 | 0.09569
4.36941 | 0.96771 | 0.08428
3.45686 | 0.97542 | 0.07179
2.73547 | 0.98523 | 0.06098
2.16054 | 0.99606 | 0.05615
1.70952 | 1.00421 | 0.05676
1.35352 | 1.0068 | 0.06098
1.07079 | 1.00356 | 0.06294
0.84734 | 0.99966 | 0.05968
0.67072 | 0.99797 | 0.05329
0.53067 | 1.00393 | 0.04192
0.41976 | 1.02109 | 0.0332
0.33183 | 1.04983 | 0.03669
0.26261 | 1.0811 | 0.05954
0.20791 | 1.09969 | 0.10347
0.16452 | 1.09244 | 0.15923
0.13007 | 1.05293 | 0.20304
0.10309 | 0.99502 | 0.21103
0.08153 | 0.94503 | 0.17099
0.06443 | 0.9371 | 0.09878
0.05102 | 1.01026 | -0.00777
0.04042 | 1.19457 | -0.0743
0.03192 | 1.46929 | -0.01667
0.02528 | 1.74556 | 0.23906
0.01999 | 1.87641 | 0.70834