## Sheet1
20004.453 | 0.45408 | -0.01271
15829.126 | 0.46172 | 0.00074
12516.703 | 0.47019 | 0.01177
9909.4424 | 0.47874 | 0.02074
7835.48 | 0.48422 | 0.02887
6217.2461 | 0.49269 | 0.03559
4905.291 | 0.49956 | 0.04171
3881.2737 | 0.50867 | 0.04577
3070.9827 | 0.51658 | 0.04915
2430.7778 | 0.52647 | 0.05385
1923.1537 | 0.53523 | 0.05831
1522.4358 | 0.54549 | 0.06107
1203.8446 | 0.55572 | 0.06472
952.86591 | 0.56506 | 0.06762
754.27557 | 0.5741 | 0.07214
596.71857 | 0.58552 | 0.07478
471.96338 | 0.59713 | 0.07813
373.20856 | 0.60858 | 0.08077
295.47278 | 0.62046 | 0.08544
233.87738 | 0.63185 | 0.09065
185.05922 | 0.64403 | 0.09483
146.35823 | 0.65997 | 0.09915
115.77804 | 0.67162 | 0.10511
91.6721 | 0.68822 | 0.11418
72.51701 | 0.70249 | 0.12175
57.36816 | 0.72249 | 0.12791
45.3629 | 0.74498 | 0.13679
35.93134 | 0.77031 | 0.14487
28.40909 | 0.79625 | 0.14936
22.48202 | 0.82529 | 0.1522
17.79613 | 0.85607 | 0.14952
14.06813 | 0.88387 | 0.14154
11.1448 | 0.9086 | 0.13158
8.81772 | 0.92985 | 0.11677
6.97545 | 0.94954 | 0.10399
5.5173 | 0.96247 | 0.09627
4.36941 | 0.96915 | 0.08317
3.45686 | 0.97699 | 0.07145
2.73547 | 0.98626 | 0.06139
2.16054 | 0.99721 | 0.05505
1.70952 | 1.00648 | 0.05564
1.35352 | 1.00877 | 0.06037
1.07079 | 1.00642 | 0.06366
0.84734 | 1.00189 | 0.06153
0.67072 | 0.9993 | 0.05556
0.53067 | 1.00381 | 0.04403
0.41976 | 1.01902 | 0.03415
0.33183 | 1.04744 | 0.03437
0.26261 | 1.08003 | 0.05371
0.20791 | 1.10345 | 0.09591
0.16452 | 1.10264 | 0.15282
0.13007 | 1.06772 | 0.20331
0.10309 | 1.00861 | 0.22111
0.08153 | 0.95158 | 0.19044
0.06443 | 0.93045 | 0.12535
0.05102 | 0.9833 | 0.01305
0.04042 | 1.15002 | -0.07703
0.03192 | 1.42627 | -0.05479
0.02528 | 1.73189 | 0.16382
0.01999 | 1.92347 | 0.6153