## Sheet1
20004.453 | 0.45466 | -0.0192
15829.126 | 0.46149 | -0.0055
12516.703 | 0.46803 | 0.00766
9909.4424 | 0.47583 | 0.01612
7835.48 | 0.48303 | 0.02418
6217.2461 | 0.48872 | 0.03172
4905.291 | 0.49787 | 0.03736
3881.2737 | 0.50467 | 0.04193
3070.9827 | 0.51405 | 0.04903
2430.7778 | 0.52155 | 0.05204
1923.1537 | 0.52966 | 0.05487
1522.4358 | 0.5381 | 0.05831
1203.8446 | 0.54962 | 0.0635
952.86591 | 0.5591 | 0.06445
754.27557 | 0.56794 | 0.07059
596.71857 | 0.57813 | 0.07287
471.96338 | 0.58775 | 0.07669
373.20856 | 0.60092 | 0.08124
295.47278 | 0.61302 | 0.08364
233.87738 | 0.62511 | 0.0892
185.05922 | 0.63687 | 0.09245
146.35823 | 0.64979 | 0.09803
115.77804 | 0.66273 | 0.1045
91.6721 | 0.67732 | 0.11289
72.51701 | 0.69415 | 0.12022
57.36816 | 0.71243 | 0.13058
45.3629 | 0.73151 | 0.14036
35.93134 | 0.7587 | 0.14953
28.40909 | 0.78696 | 0.15717
22.48202 | 0.81933 | 0.15919
17.79613 | 0.84928 | 0.15735
14.06813 | 0.88117 | 0.15105
11.1448 | 0.9088 | 0.14012
8.81772 | 0.93136 | 0.12867
6.97545 | 0.95183 | 0.11344
5.5173 | 0.9672 | 0.09768
4.36941 | 0.97843 | 0.08919
3.45686 | 0.98675 | 0.07951
2.73547 | 0.99152 | 0.06768
2.16054 | 0.99858 | 0.05864
1.70952 | 1.00688 | 0.05185
1.35352 | 1.01537 | 0.04886
1.07079 | 1.02158 | 0.05197
0.84734 | 1.02349 | 0.05794
0.67072 | 1.02243 | 0.06234
0.53067 | 1.01876 | 0.06292
0.41976 | 1.01884 | 0.0598
0.33183 | 1.02388 | 0.05627
0.26261 | 1.03635 | 0.05564
0.20791 | 1.05531 | 0.06229
0.16452 | 1.07634 | 0.07975
0.13007 | 1.09397 | 0.10927
0.10309 | 1.10047 | 0.145
0.08153 | 1.09668 | 0.17701
0.06443 | 1.09461 | 0.20107
0.05102 | 1.0972 | 0.21092
0.04042 | 1.11632 | 0.22013
0.03192 | 1.15078 | 0.23342
0.02528 | 1.20203 | 0.25406
0.01999 | 1.26977 | 0.2901