## Sheet1
20004.453 | 0.45242 | -0.01995
15829.126 | 0.45856 | -0.00413
12516.703 | 0.46549 | 0.00753
9909.4424 | 0.47154 | 0.01766
7835.48 | 0.47949 | 0.02648
6217.2461 | 0.48503 | 0.03181
4905.291 | 0.49448 | 0.03814
3881.2737 | 0.50114 | 0.04268
3070.9827 | 0.50822 | 0.04657
2430.7778 | 0.51659 | 0.05221
1923.1537 | 0.52698 | 0.05521
1522.4358 | 0.53635 | 0.05928
1203.8446 | 0.54522 | 0.06252
952.86591 | 0.55575 | 0.06675
754.27557 | 0.56541 | 0.0688
596.71857 | 0.57502 | 0.07148
471.96338 | 0.58517 | 0.07688
373.20856 | 0.59708 | 0.08044
295.47278 | 0.60859 | 0.08428
233.87738 | 0.621 | 0.08905
185.05922 | 0.63383 | 0.09318
146.35823 | 0.64595 | 0.09861
115.77804 | 0.65983 | 0.10532
91.6721 | 0.67539 | 0.11139
72.51701 | 0.69169 | 0.12051
57.36816 | 0.7093 | 0.12896
45.3629 | 0.73173 | 0.13924
35.93134 | 0.75496 | 0.1491
28.40909 | 0.78278 | 0.15569
22.48202 | 0.81419 | 0.1571
17.79613 | 0.84713 | 0.15884
14.06813 | 0.87821 | 0.15183
11.1448 | 0.90493 | 0.14113
8.81772 | 0.92906 | 0.12757
6.97545 | 0.95023 | 0.11324
5.5173 | 0.96232 | 0.101
4.36941 | 0.97429 | 0.0883
3.45686 | 0.9834 | 0.07561
2.73547 | 0.99322 | 0.06523
2.16054 | 1.00194 | 0.06048
1.70952 | 1.00751 | 0.05965
1.35352 | 1.00759 | 0.05902
1.07079 | 1.00741 | 0.0556
0.84734 | 1.00748 | 0.05066
0.67072 | 1.01147 | 0.04718
0.53067 | 1.02037 | 0.04354
0.41976 | 1.03359 | 0.04554
0.33183 | 1.04848 | 0.05579
0.26261 | 1.05864 | 0.07513
0.20791 | 1.06128 | 0.09786
0.16452 | 1.05622 | 0.1172
0.13007 | 1.04935 | 0.12834
0.10309 | 1.04968 | 0.13289
0.08153 | 1.06267 | 0.13666
0.06443 | 1.08617 | 0.14639
0.05102 | 1.12088 | 0.16145
0.04042 | 1.16835 | 0.1908
0.03192 | 1.21977 | 0.24378
0.02528 | 1.25748 | 0.31351
0.01999 | 1.27501 | 0.38243