## Sheet1
20004.453 | 0.44553 | -0.01782
15829.126 | 0.45303 | -0.00558
12516.703 | 0.45988 | 0.00686
9909.4424 | 0.46582 | 0.01773
7835.48 | 0.47328 | 0.02416
6217.2461 | 0.48134 | 0.03112
4905.291 | 0.48735 | 0.03773
3881.2737 | 0.4955 | 0.04381
3070.9827 | 0.50349 | 0.04888
2430.7778 | 0.51304 | 0.05186
1923.1537 | 0.52157 | 0.05598
1522.4358 | 0.53021 | 0.05998
1203.8446 | 0.53896 | 0.06383
952.86591 | 0.55028 | 0.0664
754.27557 | 0.55967 | 0.07007
596.71857 | 0.571 | 0.07357
471.96338 | 0.58314 | 0.07612
373.20856 | 0.5928 | 0.08159
295.47278 | 0.60551 | 0.08556
233.87738 | 0.61713 | 0.0901
185.05922 | 0.63024 | 0.09341
146.35823 | 0.64324 | 0.1006
115.77804 | 0.65833 | 0.10545
91.6721 | 0.67124 | 0.1121
72.51701 | 0.68984 | 0.12321
57.36816 | 0.70728 | 0.13007
45.3629 | 0.72903 | 0.13954
35.93134 | 0.75431 | 0.14888
28.40909 | 0.78206 | 0.15807
22.48202 | 0.81318 | 0.16115
17.79613 | 0.84667 | 0.15895
14.06813 | 0.874 | 0.15176
11.1448 | 0.90537 | 0.14055
8.81772 | 0.92768 | 0.13003
6.97545 | 0.94585 | 0.1145
5.5173 | 0.96342 | 0.09841
4.36941 | 0.97693 | 0.08866
3.45686 | 0.98372 | 0.07928
2.73547 | 0.98833 | 0.06985
2.16054 | 0.99455 | 0.06122
1.70952 | 0.99988 | 0.0534
1.35352 | 1.00786 | 0.04723
1.07079 | 1.01689 | 0.04631
0.84734 | 1.02453 | 0.051
0.67072 | 1.02798 | 0.05935
0.53067 | 1.02619 | 0.06691
0.41976 | 1.02118 | 0.07086
0.33183 | 1.01919 | 0.06945
0.26261 | 1.02369 | 0.06628
0.20791 | 1.0362 | 0.06575
0.16452 | 1.05619 | 0.07186
0.13007 | 1.08092 | 0.08888
0.10309 | 1.10424 | 0.11911
0.08153 | 1.11893 | 0.16025
0.06443 | 1.12443 | 0.20099
0.05102 | 1.11823 | 0.23216
0.04042 | 1.12014 | 0.25067
0.03192 | 1.13886 | 0.26273
0.02528 | 1.17458 | 0.27734
0.01999 | 1.22732 | 0.2975