## Sheet1
20004.453 | 0.44728 | -0.01896
15829.126 | 0.45398 | -0.00492
12516.703 | 0.4617 | 0.007
9909.4424 | 0.46882 | 0.01785
7835.48 | 0.47523 | 0.02481
6217.2461 | 0.48385 | 0.03123
4905.291 | 0.48936 | 0.03679
3881.2737 | 0.49798 | 0.04277
3070.9827 | 0.5049 | 0.04865
2430.7778 | 0.51396 | 0.05333
1923.1537 | 0.52357 | 0.05641
1522.4358 | 0.53308 | 0.06059
1203.8446 | 0.54169 | 0.06271
952.86591 | 0.55215 | 0.0667
754.27557 | 0.56225 | 0.07023
596.71857 | 0.57319 | 0.07443
471.96338 | 0.58421 | 0.07808
373.20856 | 0.59436 | 0.08147
295.47278 | 0.60724 | 0.08532
233.87738 | 0.6194 | 0.08937
185.05922 | 0.63181 | 0.0939
146.35823 | 0.64734 | 0.09974
115.77804 | 0.65867 | 0.10499
91.6721 | 0.67426 | 0.11228
72.51701 | 0.68969 | 0.1217
57.36816 | 0.70823 | 0.13034
45.3629 | 0.7303 | 0.14092
35.93134 | 0.75588 | 0.15111
28.40909 | 0.78352 | 0.15574
22.48202 | 0.81665 | 0.16065
17.79613 | 0.84717 | 0.15813
14.06813 | 0.87693 | 0.15135
11.1448 | 0.90425 | 0.14199
8.81772 | 0.92932 | 0.12586
6.97545 | 0.94812 | 0.11109
5.5173 | 0.96276 | 0.10008
4.36941 | 0.97339 | 0.08846
3.45686 | 0.98226 | 0.07587
2.73547 | 0.989 | 0.06526
2.16054 | 0.99806 | 0.05744
1.70952 | 1.00645 | 0.05413
1.35352 | 1.01193 | 0.05594
1.07079 | 1.01264 | 0.05852
0.84734 | 1.01066 | 0.05842
0.67072 | 1.01029 | 0.05622
0.53067 | 1.01222 | 0.05156
0.41976 | 1.01954 | 0.04823
0.33183 | 1.03276 | 0.04888
0.26261 | 1.05056 | 0.05753
0.20791 | 1.06665 | 0.07664
0.16452 | 1.0763 | 0.1043
0.13007 | 1.07527 | 0.13207
0.10309 | 1.06836 | 0.15311
0.08153 | 1.06513 | 0.16384
0.06443 | 1.07349 | 0.17306
0.05102 | 1.09421 | 0.18044
0.04042 | 1.12963 | 0.19307
0.03192 | 1.18087 | 0.21796
0.02528 | 1.2422 | 0.26232
0.01999 | 1.30056 | 0.3314