## Sheet1
20004.453 | 0.44986 | -0.01883
15829.126 | 0.45568 | -0.00509
12516.703 | 0.4626 | 0.00884
9909.4424 | 0.47003 | 0.01563
7835.48 | 0.47732 | 0.02448
6217.2461 | 0.48387 | 0.03145
4905.291 | 0.49162 | 0.03713
3881.2737 | 0.49984 | 0.04344
3070.9827 | 0.50646 | 0.04728
2430.7778 | 0.51712 | 0.05222
1923.1537 | 0.52476 | 0.05666
1522.4358 | 0.53303 | 0.06029
1203.8446 | 0.54348 | 0.06373
952.86591 | 0.55171 | 0.06846
754.27557 | 0.5636 | 0.06987
596.71857 | 0.57422 | 0.07408
471.96338 | 0.584 | 0.07692
373.20856 | 0.5954 | 0.08136
295.47278 | 0.60864 | 0.08471
233.87738 | 0.61925 | 0.08832
185.05922 | 0.63211 | 0.09421
146.35823 | 0.64599 | 0.09966
115.77804 | 0.66013 | 0.10569
91.6721 | 0.67502 | 0.11423
72.51701 | 0.692 | 0.12084
57.36816 | 0.71086 | 0.12961
45.3629 | 0.73411 | 0.14
35.93134 | 0.75643 | 0.14806
28.40909 | 0.7846 | 0.15588
22.48202 | 0.8151 | 0.15843
17.79613 | 0.84742 | 0.1577
14.06813 | 0.87783 | 0.1488
11.1448 | 0.9035 | 0.13916
8.81772 | 0.92845 | 0.12473
6.97545 | 0.94835 | 0.11175
5.5173 | 0.96049 | 0.09988
4.36941 | 0.97162 | 0.08546
3.45686 | 0.97934 | 0.07367
2.73547 | 0.99023 | 0.0634
2.16054 | 0.99977 | 0.05941
1.70952 | 1.00414 | 0.05777
1.35352 | 1.0054 | 0.05779
1.07079 | 1.00503 | 0.05552
0.84734 | 1.00474 | 0.05187
0.67072 | 1.00789 | 0.04809
0.53067 | 1.0156 | 0.04372
0.41976 | 1.02843 | 0.04497
0.33183 | 1.04356 | 0.05365
0.26261 | 1.05641 | 0.07149
0.20791 | 1.06137 | 0.09524
0.16452 | 1.05733 | 0.11688
0.13007 | 1.05023 | 0.13077
0.10309 | 1.04888 | 0.13702
0.08153 | 1.05886 | 0.14027
0.06443 | 1.07981 | 0.14946
0.05102 | 1.11288 | 0.16195
0.04042 | 1.15949 | 0.18805
0.03192 | 1.2122 | 0.23625
0.02528 | 1.25517 | 0.30336
0.01999 | 1.27849 | 0.37521