## Sheet1
20004.453 | 0.45347 | -0.01958
15829.126 | 0.46035 | -0.00465
12516.703 | 0.46782 | 0.00591
9909.4424 | 0.47495 | 0.01658
7835.48 | 0.48112 | 0.02384
6217.2461 | 0.48955 | 0.03249
4905.291 | 0.49585 | 0.03811
3881.2737 | 0.50349 | 0.04267
3070.9827 | 0.51237 | 0.04866
2430.7778 | 0.52038 | 0.04992
1923.1537 | 0.52874 | 0.05473
1522.4358 | 0.53829 | 0.06149
1203.8446 | 0.54667 | 0.06462
952.86591 | 0.55672 | 0.06545
754.27557 | 0.56935 | 0.07066
596.71857 | 0.57774 | 0.07414
471.96338 | 0.59073 | 0.07769
373.20856 | 0.60081 | 0.08218
295.47278 | 0.61342 | 0.08551
233.87738 | 0.62525 | 0.08868
185.05922 | 0.63728 | 0.09515
146.35823 | 0.64919 | 0.1011
115.77804 | 0.66432 | 0.10579
91.6721 | 0.68018 | 0.11344
72.51701 | 0.69592 | 0.12184
57.36816 | 0.7134 | 0.13105
45.3629 | 0.73528 | 0.14089
35.93134 | 0.7594 | 0.15041
28.40909 | 0.78869 | 0.1565
22.48202 | 0.8196 | 0.16164
17.79613 | 0.85215 | 0.16141
14.06813 | 0.88148 | 0.15399
11.1448 | 0.91192 | 0.14371
8.81772 | 0.93607 | 0.1301
6.97545 | 0.95647 | 0.11617
5.5173 | 0.97114 | 0.10108
4.36941 | 0.98217 | 0.08842
3.45686 | 0.99418 | 0.0765
2.73547 | 1.00009 | 0.06939
2.16054 | 1.00666 | 0.06094
1.70952 | 1.01142 | 0.05517
1.35352 | 1.01641 | 0.05207
1.07079 | 1.02117 | 0.04977
0.84734 | 1.02359 | 0.0501
0.67072 | 1.02742 | 0.05072
0.53067 | 1.03115 | 0.05172
0.41976 | 1.03618 | 0.05573
0.33183 | 1.0412 | 0.06144
0.26261 | 1.04563 | 0.06891
0.20791 | 1.05191 | 0.07672
0.16452 | 1.06114 | 0.08798
0.13007 | 1.07128 | 0.10403
0.10309 | 1.08029 | 0.12361
0.08153 | 1.08988 | 0.14462
0.06443 | 1.1027 | 0.16663
0.05102 | 1.12234 | 0.18803
0.04042 | 1.14647 | 0.21745
0.03192 | 1.17286 | 0.25006
0.02528 | 1.20491 | 0.28115
0.01999 | 1.25052 | 0.31697