## Sheet1
20004.453 | 0.45136 | -0.01895
15829.126 | 0.45759 | -0.00392
12516.703 | 0.46418 | 0.00772
9909.4424 | 0.472 | 0.01679
7835.48 | 0.4781 | 0.02546
6217.2461 | 0.486 | 0.03124
4905.291 | 0.49352 | 0.03697
3881.2737 | 0.50183 | 0.04214
3070.9827 | 0.50906 | 0.0485
2430.7778 | 0.51773 | 0.05239
1923.1537 | 0.52681 | 0.05589
1522.4358 | 0.53473 | 0.05926
1203.8446 | 0.54501 | 0.06353
952.86591 | 0.5556 | 0.06741
754.27557 | 0.56621 | 0.06848
596.71857 | 0.57575 | 0.07197
471.96338 | 0.58617 | 0.07748
373.20856 | 0.59731 | 0.08051
295.47278 | 0.60953 | 0.08424
233.87738 | 0.62094 | 0.08948
185.05922 | 0.63463 | 0.09426
146.35823 | 0.64626 | 0.09972
115.77804 | 0.6615 | 0.10589
91.6721 | 0.67562 | 0.11287
72.51701 | 0.69191 | 0.11982
57.36816 | 0.7094 | 0.13107
45.3629 | 0.73059 | 0.13979
35.93134 | 0.75619 | 0.15057
28.40909 | 0.78299 | 0.15853
22.48202 | 0.81696 | 0.16213
17.79613 | 0.84806 | 0.1602
14.06813 | 0.87959 | 0.15473
11.1448 | 0.90791 | 0.14298
8.81772 | 0.9337 | 0.12961
6.97545 | 0.95228 | 0.11496
5.5173 | 0.96923 | 0.10123
4.36941 | 0.9789 | 0.08766
3.45686 | 0.9897 | 0.07597
2.73547 | 0.99728 | 0.06843
2.16054 | 1.00225 | 0.06093
1.70952 | 1.00717 | 0.05538
1.35352 | 1.01218 | 0.05189
1.07079 | 1.01558 | 0.05033
0.84734 | 1.01954 | 0.04965
0.67072 | 1.02311 | 0.04981
0.53067 | 1.02766 | 0.05174
0.41976 | 1.03187 | 0.05558
0.33183 | 1.03628 | 0.06175
0.26261 | 1.04125 | 0.06885
0.20791 | 1.04851 | 0.07658
0.16452 | 1.0573 | 0.08853
0.13007 | 1.06684 | 0.10557
0.10309 | 1.07484 | 0.12462
0.08153 | 1.08407 | 0.14266
0.06443 | 1.09856 | 0.16452
0.05102 | 1.11942 | 0.18769
0.04042 | 1.14215 | 0.21754
0.03192 | 1.16848 | 0.24891
0.02528 | 1.20389 | 0.28002
0.01999 | 1.25257 | 0.31809