## Sheet1
20004.453 | 0.45422 | -0.02121
15829.126 | 0.4615 | -0.00418
12516.703 | 0.46648 | 0.00759
9909.4424 | 0.47528 | 0.01503
7835.48 | 0.48183 | 0.02443
6217.2461 | 0.4896 | 0.0314
4905.291 | 0.4961 | 0.03672
3881.2737 | 0.50445 | 0.042
3070.9827 | 0.5123 | 0.04693
2430.7778 | 0.52002 | 0.05282
1923.1537 | 0.53135 | 0.05529
1522.4358 | 0.5389 | 0.05988
1203.8446 | 0.54853 | 0.06412
952.86591 | 0.5591 | 0.06717
754.27557 | 0.56763 | 0.0693
596.71857 | 0.57807 | 0.07319
471.96338 | 0.59027 | 0.0779
373.20856 | 0.60129 | 0.08012
295.47278 | 0.61344 | 0.08376
233.87738 | 0.62342 | 0.08971
185.05922 | 0.63809 | 0.09319
146.35823 | 0.64947 | 0.09988
115.77804 | 0.66375 | 0.10537
91.6721 | 0.67878 | 0.11107
72.51701 | 0.69576 | 0.12193
57.36816 | 0.71493 | 0.13066
45.3629 | 0.7349 | 0.14095
35.93134 | 0.75804 | 0.14853
28.40909 | 0.78747 | 0.15645
22.48202 | 0.81889 | 0.16134
17.79613 | 0.8513 | 0.15966
14.06813 | 0.88215 | 0.15445
11.1448 | 0.90952 | 0.14363
8.81772 | 0.93524 | 0.13003
6.97545 | 0.95499 | 0.11425
5.5173 | 0.97085 | 0.10161
4.36941 | 0.9819 | 0.0878
3.45686 | 0.99223 | 0.07801
2.73547 | 0.99914 | 0.06922
2.16054 | 1.00505 | 0.06197
1.70952 | 1.01074 | 0.05591
1.35352 | 1.01469 | 0.05187
1.07079 | 1.01896 | 0.05009
0.84734 | 1.0221 | 0.04956
0.67072 | 1.02586 | 0.04986
0.53067 | 1.03078 | 0.05179
0.41976 | 1.03562 | 0.05607
0.33183 | 1.03969 | 0.06164
0.26261 | 1.04477 | 0.06793
0.20791 | 1.05231 | 0.077
0.16452 | 1.06091 | 0.08914
0.13007 | 1.06896 | 0.10585
0.10309 | 1.07714 | 0.12424
0.08153 | 1.08699 | 0.14196
0.06443 | 1.10198 | 0.16328
0.05102 | 1.12327 | 0.18768
0.04042 | 1.1452 | 0.21789
0.03192 | 1.1722 | 0.24766
0.02528 | 1.20916 | 0.27856
0.01999 | 1.25777 | 0.32113