## Sheet1
20004.453 | 0.44844 | -0.01942
15829.126 | 0.45562 | -0.00456
12516.703 | 0.46225 | 0.00726
9909.4424 | 0.4678 | 0.01688
7835.48 | 0.47657 | 0.0267
6217.2461 | 0.4825 | 0.03084
4905.291 | 0.48991 | 0.04025
3881.2737 | 0.49848 | 0.04372
3070.9827 | 0.50656 | 0.0473
2430.7778 | 0.51478 | 0.05135
1923.1537 | 0.52339 | 0.05574
1522.4358 | 0.53423 | 0.05979
1203.8446 | 0.54211 | 0.06401
952.86591 | 0.55255 | 0.0667
754.27557 | 0.56286 | 0.06955
596.71857 | 0.57377 | 0.07369
471.96338 | 0.58566 | 0.0799
373.20856 | 0.59806 | 0.08114
295.47278 | 0.60973 | 0.08675
233.87738 | 0.62273 | 0.08977
185.05922 | 0.63401 | 0.09649
146.35823 | 0.64783 | 0.10088
115.77804 | 0.66224 | 0.10646
91.6721 | 0.67726 | 0.11368
72.51701 | 0.69141 | 0.12144
57.36816 | 0.71201 | 0.13125
45.3629 | 0.73261 | 0.14224
35.93134 | 0.75668 | 0.15041
28.40909 | 0.78519 | 0.15816
22.48202 | 0.81621 | 0.16096
17.79613 | 0.84882 | 0.16005
14.06813 | 0.88021 | 0.15426
11.1448 | 0.90769 | 0.14205
8.81772 | 0.93242 | 0.12982
6.97545 | 0.95165 | 0.11283
5.5173 | 0.96778 | 0.10144
4.36941 | 0.97928 | 0.08727
3.45686 | 0.9893 | 0.07745
2.73547 | 0.99579 | 0.06852
2.16054 | 1.00204 | 0.06008
1.70952 | 1.00758 | 0.05484
1.35352 | 1.01144 | 0.05171
1.07079 | 1.01556 | 0.04965
0.84734 | 1.01981 | 0.04855
0.67072 | 1.02402 | 0.0498
0.53067 | 1.02768 | 0.05261
0.41976 | 1.03107 | 0.0572
0.33183 | 1.03507 | 0.06192
0.26261 | 1.04087 | 0.06857
0.20791 | 1.04764 | 0.07773
0.16452 | 1.05514 | 0.08959
0.13007 | 1.06303 | 0.1028
0.10309 | 1.07402 | 0.11707
0.08153 | 1.08988 | 0.13744
0.06443 | 1.10868 | 0.16325
0.05102 | 1.12473 | 0.19546
0.04042 | 1.14039 | 0.22563
0.03192 | 1.1648 | 0.25405
0.02528 | 1.19791 | 0.28727
0.01999 | 1.23696 | 0.32599