## Sheet1
20004.453 | 0.44488 | -0.01948
15829.126 | 0.45287 | -0.00489
12516.703 | 0.45997 | 0.00742
9909.4424 | 0.46508 | 0.01678
7835.48 | 0.47387 | 0.02577
6217.2461 | 0.48118 | 0.0321
4905.291 | 0.48814 | 0.03826
3881.2737 | 0.49786 | 0.04357
3070.9827 | 0.50428 | 0.04865
2430.7778 | 0.51267 | 0.05152
1923.1537 | 0.52215 | 0.05746
1522.4358 | 0.53001 | 0.06056
1203.8446 | 0.54144 | 0.06506
952.86591 | 0.55036 | 0.06735
754.27557 | 0.56092 | 0.07147
596.71857 | 0.57213 | 0.07257
471.96338 | 0.58376 | 0.07907
373.20856 | 0.59479 | 0.08263
295.47278 | 0.6078 | 0.08538
233.87738 | 0.61758 | 0.09008
185.05922 | 0.63147 | 0.09533
146.35823 | 0.64586 | 0.10014
115.77804 | 0.65827 | 0.10708
91.6721 | 0.67402 | 0.11505
72.51701 | 0.68954 | 0.12199
57.36816 | 0.70819 | 0.1313
45.3629 | 0.731 | 0.14145
35.93134 | 0.75448 | 0.14989
28.40909 | 0.78282 | 0.15681
22.48202 | 0.81441 | 0.16145
17.79613 | 0.84717 | 0.16076
14.06813 | 0.87931 | 0.1544
11.1448 | 0.90768 | 0.14536
8.81772 | 0.93118 | 0.13175
6.97545 | 0.95313 | 0.11671
5.5173 | 0.96684 | 0.10421
4.36941 | 0.97908 | 0.08776
3.45686 | 0.98816 | 0.07738
2.73547 | 0.99696 | 0.06847
2.16054 | 1.00283 | 0.06226
1.70952 | 1.00807 | 0.05563
1.35352 | 1.01168 | 0.05231
1.07079 | 1.01665 | 0.05003
0.84734 | 1.02007 | 0.0501
0.67072 | 1.02385 | 0.05054
0.53067 | 1.02774 | 0.05203
0.41976 | 1.03293 | 0.05598
0.33183 | 1.03776 | 0.0619
0.26261 | 1.04258 | 0.06904
0.20791 | 1.04925 | 0.07687
0.16452 | 1.05825 | 0.08861
0.13007 | 1.06789 | 0.10505
0.10309 | 1.07661 | 0.12458
0.08153 | 1.08574 | 0.14434
0.06443 | 1.09925 | 0.16584
0.05102 | 1.11931 | 0.18821
0.04042 | 1.14373 | 0.21765
0.03192 | 1.169 | 0.25027
0.02528 | 1.20278 | 0.28161
0.01999 | 1.2503 | 0.31742