## Sheet1
20004.453 | 0.48132 | -0.00728
15829.126 | 0.48873 | 0.00596
12516.703 | 0.4978 | 0.01756
9909.4424 | 0.50494 | 0.02563
7835.48 | 0.51283 | 0.0329
6217.2461 | 0.52198 | 0.03924
4905.291 | 0.52803 | 0.0445
3881.2737 | 0.53882 | 0.05011
3070.9827 | 0.5478 | 0.05383
2430.7778 | 0.55624 | 0.05773
1923.1537 | 0.56549 | 0.06058
1522.4358 | 0.57515 | 0.06395
1203.8446 | 0.58452 | 0.06814
952.86591 | 0.59524 | 0.07282
754.27557 | 0.60743 | 0.07609
596.71857 | 0.6183 | 0.07795
471.96338 | 0.62921 | 0.08259
373.20856 | 0.64212 | 0.08805
295.47278 | 0.65427 | 0.09035
233.87738 | 0.66768 | 0.09517
185.05922 | 0.68016 | 0.09949
146.35823 | 0.69548 | 0.10683
115.77804 | 0.70944 | 0.11124
91.6721 | 0.72302 | 0.11872
72.51701 | 0.74071 | 0.12489
57.36816 | 0.75667 | 0.13609
45.3629 | 0.77533 | 0.14752
35.93134 | 0.79454 | 0.1615
28.40909 | 0.81762 | 0.17649
22.48202 | 0.84479 | 0.19158
17.79613 | 0.87759 | 0.20886
14.06813 | 0.91838 | 0.22517
11.1448 | 0.96151 | 0.23505
8.81772 | 1.00871 | 0.23954
6.97545 | 1.05951 | 0.23631
5.5173 | 1.10037 | 0.22391
4.36941 | 1.1476 | 0.21123
3.45686 | 1.18039 | 0.19126
2.73547 | 1.20954 | 0.16691
2.16054 | 1.23315 | 0.14747
1.70952 | 1.24894 | 0.12897
1.35352 | 1.2612 | 0.11226
1.07079 | 1.27121 | 0.09914
0.84734 | 1.27863 | 0.08935
0.67072 | 1.28549 | 0.08279
0.53067 | 1.29082 | 0.07863
0.41976 | 1.29646 | 0.07777
0.33183 | 1.30375 | 0.07945
0.26261 | 1.31045 | 0.08546
0.20791 | 1.31643 | 0.09605
0.16452 | 1.32113 | 0.10709
0.13007 | 1.32901 | 0.11935
0.10309 | 1.34204 | 0.13501
0.08153 | 1.35698 | 0.15728
0.06443 | 1.37457 | 0.1831
0.05102 | 1.39389 | 0.20822
0.04042 | 1.42602 | 0.23656
0.03192 | 1.46832 | 0.27737
0.02528 | 1.50822 | 0.32875
0.01999 | 1.54248 | 0.37945