## Sheet1
20004.453 | 0.47687 | -0.00811
15829.126 | 0.48531 | 0.00633
12516.703 | 0.49238 | 0.01644
9909.4424 | 0.50103 | 0.02704
7835.48 | 0.51153 | 0.03286
6217.2461 | 0.51753 | 0.03815
4905.291 | 0.52815 | 0.04404
3881.2737 | 0.53559 | 0.04843
3070.9827 | 0.54467 | 0.05294
2430.7778 | 0.5542 | 0.0566
1923.1537 | 0.56396 | 0.06098
1522.4358 | 0.57241 | 0.06632
1203.8446 | 0.58301 | 0.06958
952.86591 | 0.59328 | 0.07406
754.27557 | 0.60435 | 0.07593
596.71857 | 0.61536 | 0.08035
471.96338 | 0.62747 | 0.08326
373.20856 | 0.64121 | 0.08752
295.47278 | 0.6527 | 0.0904
233.87738 | 0.66632 | 0.09682
185.05922 | 0.67974 | 0.10052
146.35823 | 0.69267 | 0.10784
115.77804 | 0.70802 | 0.11232
91.6721 | 0.72331 | 0.11875
72.51701 | 0.73787 | 0.12683
57.36816 | 0.75592 | 0.13528
45.3629 | 0.77325 | 0.14744
35.93134 | 0.79327 | 0.15961
28.40909 | 0.81684 | 0.17597
22.48202 | 0.84357 | 0.19297
17.79613 | 0.87723 | 0.21021
14.06813 | 0.9153 | 0.22564
11.1448 | 0.95947 | 0.23601
8.81772 | 1.0097 | 0.24199
6.97545 | 1.0565 | 0.23535
5.5173 | 1.10088 | 0.22788
4.36941 | 1.14356 | 0.20823
3.45686 | 1.18049 | 0.19009
2.73547 | 1.20738 | 0.16888
2.16054 | 1.22981 | 0.14686
1.70952 | 1.24795 | 0.12823
1.35352 | 1.26013 | 0.11128
1.07079 | 1.27015 | 0.09904
0.84734 | 1.2785 | 0.08921
0.67072 | 1.28555 | 0.08211
0.53067 | 1.29149 | 0.07922
0.41976 | 1.29605 | 0.07961
0.33183 | 1.30045 | 0.08174
0.26261 | 1.30565 | 0.08555
0.20791 | 1.31244 | 0.09204
0.16452 | 1.32067 | 0.10413
0.13007 | 1.32844 | 0.11735
0.10309 | 1.3396 | 0.1334
0.08153 | 1.35766 | 0.15326
0.06443 | 1.37976 | 0.18091
0.05102 | 1.40275 | 0.21826
0.04042 | 1.42223 | 0.25551
0.03192 | 1.44746 | 0.28655
0.02528 | 1.48479 | 0.31944
0.01999 | 1.53187 | 0.35875