## Sheet1
20004.453 | 0.4783 | -0.00947
15829.126 | 0.48784 | 0.00631
12516.703 | 0.49482 | 0.01633
9909.4424 | 0.50367 | 0.02667
7835.48 | 0.51266 | 0.03388
6217.2461 | 0.5216 | 0.03889
4905.291 | 0.52931 | 0.04441
3881.2737 | 0.53748 | 0.04965
3070.9827 | 0.54635 | 0.05284
2430.7778 | 0.55431 | 0.05729
1923.1537 | 0.56376 | 0.06299
1522.4358 | 0.574 | 0.06404
1203.8446 | 0.58384 | 0.06813
952.86591 | 0.5938 | 0.07303
754.27557 | 0.6042 | 0.07501
596.71857 | 0.61723 | 0.07867
471.96338 | 0.62953 | 0.08321
373.20856 | 0.64177 | 0.08662
295.47278 | 0.65414 | 0.0915
233.87738 | 0.66637 | 0.09593
185.05922 | 0.67928 | 0.10007
146.35823 | 0.69436 | 0.10596
115.77804 | 0.70834 | 0.11218
91.6721 | 0.7245 | 0.11763
72.51701 | 0.7385 | 0.12556
57.36816 | 0.75476 | 0.13535
45.3629 | 0.77439 | 0.14741
35.93134 | 0.79412 | 0.16002
28.40909 | 0.81738 | 0.17446
22.48202 | 0.84401 | 0.19277
17.79613 | 0.87792 | 0.20994
14.06813 | 0.91729 | 0.22506
11.1448 | 0.96144 | 0.23566
8.81772 | 1.00937 | 0.2386
6.97545 | 1.05708 | 0.23642
5.5173 | 1.10328 | 0.22593
4.36941 | 1.14204 | 0.20823
3.45686 | 1.18085 | 0.1885
2.73547 | 1.2079 | 0.16775
2.16054 | 1.22977 | 0.147
1.70952 | 1.24628 | 0.12688
1.35352 | 1.25947 | 0.11192
1.07079 | 1.26877 | 0.09894
0.84734 | 1.27687 | 0.08855
0.67072 | 1.28349 | 0.08197
0.53067 | 1.29002 | 0.0785
0.41976 | 1.29582 | 0.07895
0.33183 | 1.30102 | 0.08221
0.26261 | 1.30472 | 0.0865
0.20791 | 1.3107 | 0.09347
0.16452 | 1.31954 | 0.10335
0.13007 | 1.32856 | 0.1182
0.10309 | 1.33851 | 0.13503
0.08153 | 1.35323 | 0.15374
0.06443 | 1.37476 | 0.17866
0.05102 | 1.40281 | 0.21232
0.04042 | 1.42761 | 0.25361
0.03192 | 1.45081 | 0.29268
0.02528 | 1.48225 | 0.32612
0.01999 | 1.5275 | 0.36084