## Sheet1
20004.453 | 0.47865 | -0.00652
15829.126 | 0.48816 | 0.00416
12516.703 | 0.49755 | 0.01659
9909.4424 | 0.50521 | 0.0257
7835.48 | 0.51375 | 0.03329
6217.2461 | 0.52255 | 0.03828
4905.291 | 0.53056 | 0.04503
3881.2737 | 0.53857 | 0.04991
3070.9827 | 0.54618 | 0.05305
2430.7778 | 0.55637 | 0.05743
1923.1537 | 0.5671 | 0.06104
1522.4358 | 0.57696 | 0.06487
1203.8446 | 0.58443 | 0.06902
952.86591 | 0.59653 | 0.07165
754.27557 | 0.60573 | 0.07487
596.71857 | 0.61844 | 0.07985
471.96338 | 0.63017 | 0.08278
373.20856 | 0.64162 | 0.08868
295.47278 | 0.65353 | 0.09187
233.87738 | 0.66776 | 0.09589
185.05922 | 0.68122 | 0.10053
146.35823 | 0.69488 | 0.10534
115.77804 | 0.70847 | 0.11225
91.6721 | 0.72388 | 0.11889
72.51701 | 0.74015 | 0.12508
57.36816 | 0.75641 | 0.13454
45.3629 | 0.77421 | 0.14596
35.93134 | 0.79472 | 0.16072
28.40909 | 0.81737 | 0.17607
22.48202 | 0.84494 | 0.19271
17.79613 | 0.87793 | 0.20947
14.06813 | 0.91807 | 0.22396
11.1448 | 0.96239 | 0.23404
8.81772 | 1.00953 | 0.23864
6.97545 | 1.0576 | 0.2362
5.5173 | 1.1045 | 0.22395
4.36941 | 1.14336 | 0.20987
3.45686 | 1.18006 | 0.18798
2.73547 | 1.21001 | 0.16819
2.16054 | 1.23093 | 0.14751
1.70952 | 1.24736 | 0.12787
1.35352 | 1.26065 | 0.11175
1.07079 | 1.26991 | 0.09866
0.84734 | 1.27788 | 0.0896
0.67072 | 1.28455 | 0.08258
0.53067 | 1.29091 | 0.07837
0.41976 | 1.29725 | 0.07799
0.33183 | 1.30317 | 0.08186
0.26261 | 1.30762 | 0.08734
0.20791 | 1.31257 | 0.09499
0.16452 | 1.32009 | 0.10385
0.13007 | 1.33109 | 0.11775
0.10309 | 1.34163 | 0.13621
0.08153 | 1.35427 | 0.1563
0.06443 | 1.3731 | 0.18101
0.05102 | 1.40167 | 0.20683
0.04042 | 1.43381 | 0.24623
0.03192 | 1.46277 | 0.29269
0.02528 | 1.49031 | 0.33321
0.01999 | 1.52797 | 0.36855