## Sheet1
20004.453 | 0.46784 | -0.00793
15829.126 | 0.47717 | 0.00512
12516.703 | 0.48507 | 0.01672
9909.4424 | 0.49395 | 0.0266
7835.48 | 0.50218 | 0.03369
6217.2461 | 0.51135 | 0.03915
4905.291 | 0.51936 | 0.04519
3881.2737 | 0.52975 | 0.04934
3070.9827 | 0.53717 | 0.05416
2430.7778 | 0.54678 | 0.05832
1923.1537 | 0.55737 | 0.06051
1522.4358 | 0.56686 | 0.06563
1203.8446 | 0.57736 | 0.06913
952.86591 | 0.58804 | 0.07143
754.27557 | 0.59753 | 0.07666
596.71857 | 0.60965 | 0.0806
471.96338 | 0.62282 | 0.08328
373.20856 | 0.63421 | 0.08833
295.47278 | 0.6469 | 0.09267
233.87738 | 0.65926 | 0.09636
185.05922 | 0.67452 | 0.10112
146.35823 | 0.68764 | 0.10643
115.77804 | 0.70264 | 0.11333
91.6721 | 0.71681 | 0.11945
72.51701 | 0.73422 | 0.12656
57.36816 | 0.74968 | 0.13737
45.3629 | 0.76794 | 0.14788
35.93134 | 0.78889 | 0.16079
28.40909 | 0.81185 | 0.17816
22.48202 | 0.83945 | 0.19489
17.79613 | 0.87166 | 0.20999
14.06813 | 0.91226 | 0.22476
11.1448 | 0.95608 | 0.23733
8.81772 | 1.00491 | 0.23874
6.97545 | 1.05155 | 0.23844
5.5173 | 1.09896 | 0.22596
4.36941 | 1.13701 | 0.2093
3.45686 | 1.17387 | 0.18877
2.73547 | 1.20209 | 0.16818
2.16054 | 1.22499 | 0.14758
1.70952 | 1.24081 | 0.12774
1.35352 | 1.25347 | 0.11123
1.07079 | 1.26371 | 0.09857
0.84734 | 1.27079 | 0.08853
0.67072 | 1.27715 | 0.08186
0.53067 | 1.28435 | 0.07717
0.41976 | 1.2908 | 0.07824
0.33183 | 1.29508 | 0.08138
0.26261 | 1.29996 | 0.08718
0.20791 | 1.30477 | 0.09369
0.16452 | 1.31299 | 0.10292
0.13007 | 1.32243 | 0.11681
0.10309 | 1.3334 | 0.13532
0.08153 | 1.34615 | 0.15488
0.06443 | 1.36611 | 0.17843
0.05102 | 1.39491 | 0.20696
0.04042 | 1.42525 | 0.24786
0.03192 | 1.45169 | 0.29229
0.02528 | 1.47926 | 0.32991
0.01999 | 1.51985 | 0.36419