## Sheet1
20004.453 | 0.4703 | -0.00814
15829.126 | 0.47888 | 0.00683
12516.703 | 0.48948 | 0.01662
9909.4424 | 0.49545 | 0.02551
7835.48 | 0.50458 | 0.03319
6217.2461 | 0.51283 | 0.0401
4905.291 | 0.52139 | 0.04335
3881.2737 | 0.53092 | 0.05
3070.9827 | 0.53883 | 0.05311
2430.7778 | 0.54926 | 0.05878
1923.1537 | 0.55749 | 0.06268
1522.4358 | 0.56679 | 0.06641
1203.8446 | 0.57703 | 0.06951
952.86591 | 0.58826 | 0.07296
754.27557 | 0.59916 | 0.07661
596.71857 | 0.6108 | 0.08085
471.96338 | 0.62261 | 0.08443
373.20856 | 0.63637 | 0.08831
295.47278 | 0.64703 | 0.09267
233.87738 | 0.66178 | 0.09677
185.05922 | 0.67444 | 0.10228
146.35823 | 0.68901 | 0.10631
115.77804 | 0.70356 | 0.11345
91.6721 | 0.71996 | 0.11827
72.51701 | 0.73503 | 0.12737
57.36816 | 0.75225 | 0.13725
45.3629 | 0.77016 | 0.14846
35.93134 | 0.78926 | 0.16145
28.40909 | 0.81283 | 0.17605
22.48202 | 0.84151 | 0.1925
17.79613 | 0.87266 | 0.21022
14.06813 | 0.91422 | 0.22391
11.1448 | 0.95927 | 0.23531
8.81772 | 1.00493 | 0.23796
6.97545 | 1.05211 | 0.23685
5.5173 | 1.10027 | 0.22284
4.36941 | 1.13788 | 0.20901
3.45686 | 1.1742 | 0.1868
2.73547 | 1.20345 | 0.16694
2.16054 | 1.22628 | 0.14688
1.70952 | 1.24185 | 0.12719
1.35352 | 1.25471 | 0.11126
1.07079 | 1.26436 | 0.0987
0.84734 | 1.27195 | 0.0891
0.67072 | 1.27832 | 0.08229
0.53067 | 1.28416 | 0.07759
0.41976 | 1.29093 | 0.0774
0.33183 | 1.29686 | 0.08085
0.26261 | 1.30081 | 0.08666
0.20791 | 1.30613 | 0.09413
0.16452 | 1.31337 | 0.10328
0.13007 | 1.32295 | 0.11695
0.10309 | 1.33416 | 0.13499
0.08153 | 1.34688 | 0.15519
0.06443 | 1.36548 | 0.17894
0.05102 | 1.39339 | 0.20518
0.04042 | 1.42647 | 0.24426
0.03192 | 1.45569 | 0.29159
0.02528 | 1.48306 | 0.33292
0.01999 | 1.51999 | 0.36758