## Sheet1
20004.453 | 0.47276 | -0.00867
15829.126 | 0.48206 | 0.00612
12516.703 | 0.4906 | 0.01593
9909.4424 | 0.49857 | 0.0242
7835.48 | 0.50646 | 0.03347
6217.2461 | 0.51386 | 0.03932
4905.291 | 0.5235 | 0.04372
3881.2737 | 0.53246 | 0.04992
3070.9827 | 0.5411 | 0.05437
2430.7778 | 0.55086 | 0.05833
1923.1537 | 0.55929 | 0.06157
1522.4358 | 0.56881 | 0.06601
1203.8446 | 0.57965 | 0.07
952.86591 | 0.59074 | 0.07378
754.27557 | 0.60021 | 0.07706
596.71857 | 0.61289 | 0.08077
471.96338 | 0.62723 | 0.08394
373.20856 | 0.63821 | 0.08821
295.47278 | 0.65099 | 0.09034
233.87738 | 0.66467 | 0.09662
185.05922 | 0.67645 | 0.10163
146.35823 | 0.69133 | 0.10739
115.77804 | 0.70727 | 0.11405
91.6721 | 0.72106 | 0.11894
72.51701 | 0.73805 | 0.12758
57.36816 | 0.75387 | 0.13695
45.3629 | 0.77226 | 0.14795
35.93134 | 0.79285 | 0.16254
28.40909 | 0.81503 | 0.1778
22.48202 | 0.84377 | 0.19176
17.79613 | 0.8782 | 0.21024
14.06813 | 0.91571 | 0.22329
11.1448 | 0.95903 | 0.23302
8.81772 | 1.00424 | 0.23739
6.97545 | 1.05642 | 0.2334
5.5173 | 1.09519 | 0.22093
4.36941 | 1.14062 | 0.20573
3.45686 | 1.17196 | 0.1859
2.73547 | 1.20148 | 0.16383
2.16054 | 1.22358 | 0.14363
1.70952 | 1.23963 | 0.1268
1.35352 | 1.25179 | 0.11066
1.07079 | 1.26063 | 0.09747
0.84734 | 1.26858 | 0.08753
0.67072 | 1.275 | 0.08183
0.53067 | 1.27988 | 0.07827
0.41976 | 1.2858 | 0.07655
0.33183 | 1.29273 | 0.07866
0.26261 | 1.29996 | 0.08477
0.20791 | 1.30586 | 0.09476
0.16452 | 1.3112 | 0.10679
0.13007 | 1.31855 | 0.11879
0.10309 | 1.33026 | 0.13454
0.08153 | 1.34534 | 0.15566
0.06443 | 1.36326 | 0.18195
0.05102 | 1.38294 | 0.20745
0.04042 | 1.41515 | 0.23478
0.03192 | 1.45765 | 0.27418
0.02528 | 1.49815 | 0.3257
0.01999 | 1.53473 | 0.37924