## Sheet1
20004.453 | 0.39605 | 0.00438
15829.126 | 0.40613 | 0.01894
12516.703 | 0.41725 | 0.02896
9909.4424 | 0.42734 | 0.03404
7835.48 | 0.43871 | 0.03984
6217.2461 | 0.4462 | 0.04581
4905.291 | 0.45752 | 0.04728
3881.2737 | 0.46652 | 0.05074
3070.9827 | 0.47456 | 0.05286
2430.7778 | 0.4838 | 0.0533
1923.1537 | 0.48972 | 0.05561
1522.4358 | 0.50008 | 0.05853
1203.8446 | 0.50832 | 0.0604
952.86591 | 0.51686 | 0.06294
754.27557 | 0.52557 | 0.06451
596.71857 | 0.5346 | 0.06809
471.96338 | 0.54364 | 0.06964
373.20856 | 0.55328 | 0.07192
295.47278 | 0.56475 | 0.07607
233.87738 | 0.57387 | 0.07748
185.05922 | 0.58524 | 0.08311
146.35823 | 0.59762 | 0.08766
115.77804 | 0.60864 | 0.09586
91.6721 | 0.62012 | 0.10054
72.51701 | 0.63433 | 0.10954
57.36816 | 0.64777 | 0.11669
45.3629 | 0.66141 | 0.12782
35.93134 | 0.67878 | 0.14172
28.40909 | 0.70041 | 0.15746
22.48202 | 0.72263 | 0.17324
17.79613 | 0.75088 | 0.19262
14.06813 | 0.7869 | 0.20815
11.1448 | 0.82951 | 0.22236
8.81772 | 0.87181 | 0.22986
6.97545 | 0.91812 | 0.23435
5.5173 | 0.96705 | 0.22269
4.36941 | 1.0063 | 0.21409
3.45686 | 1.04417 | 0.1937
2.73547 | 1.0764 | 0.17689
2.16054 | 1.10089 | 0.1551
1.70952 | 1.11861 | 0.13626
1.35352 | 1.13348 | 0.1203
1.07079 | 1.14599 | 0.10776
0.84734 | 1.1552 | 0.0992
0.67072 | 1.16277 | 0.09341
0.53067 | 1.16912 | 0.08862
0.41976 | 1.17691 | 0.08787
0.33183 | 1.18505 | 0.09098
0.26261 | 1.19122 | 0.09721
0.20791 | 1.1989 | 0.10437
0.16452 | 1.20913 | 0.11419
0.13007 | 1.22366 | 0.12926
0.10309 | 1.23798 | 0.15001
0.08153 | 1.25126 | 0.17239
0.06443 | 1.26931 | 0.19682
0.05102 | 1.29523 | 0.21638
0.04042 | 1.32869 | 0.24753
0.03192 | 1.36196 | 0.28555
0.02528 | 1.39584 | 0.32105
0.01999 | 1.44528 | 0.35494