## Sheet1
20004.453 | 0.39515 | 0.00567
15829.126 | 0.4067 | 0.01736
12516.703 | 0.41726 | 0.02906
9909.4424 | 0.4263 | 0.03359
7835.48 | 0.43737 | 0.04065
6217.2461 | 0.44839 | 0.04503
4905.291 | 0.45532 | 0.04828
3881.2737 | 0.4651 | 0.0492
3070.9827 | 0.47284 | 0.05288
2430.7778 | 0.48204 | 0.05523
1923.1537 | 0.48995 | 0.05659
1522.4358 | 0.49776 | 0.05788
1203.8446 | 0.50757 | 0.06018
952.86591 | 0.51623 | 0.06093
754.27557 | 0.52648 | 0.06455
596.71857 | 0.53518 | 0.06728
471.96338 | 0.54427 | 0.06785
373.20856 | 0.55267 | 0.07325
295.47278 | 0.56304 | 0.07528
233.87738 | 0.57371 | 0.08024
185.05922 | 0.5859 | 0.08266
146.35823 | 0.59507 | 0.08775
115.77804 | 0.60701 | 0.09519
91.6721 | 0.62051 | 0.10085
72.51701 | 0.63304 | 0.10938
57.36816 | 0.64662 | 0.11803
45.3629 | 0.66183 | 0.12755
35.93134 | 0.67949 | 0.14161
28.40909 | 0.69768 | 0.15769
22.48202 | 0.72261 | 0.17381
17.79613 | 0.75046 | 0.19222
14.06813 | 0.78767 | 0.20876
11.1448 | 0.82841 | 0.22323
8.81772 | 0.87175 | 0.22945
6.97545 | 0.91707 | 0.23264
5.5173 | 0.96514 | 0.22342
4.36941 | 1.0042 | 0.21137
3.45686 | 1.0442 | 0.19252
2.73547 | 1.0754 | 0.1746
2.16054 | 1.09887 | 0.15486
1.70952 | 1.11754 | 0.13661
1.35352 | 1.13253 | 0.11953
1.07079 | 1.14407 | 0.10762
0.84734 | 1.15226 | 0.09862
0.67072 | 1.16002 | 0.09243
0.53067 | 1.16786 | 0.08757
0.41976 | 1.17582 | 0.08795
0.33183 | 1.18244 | 0.09157
0.26261 | 1.18899 | 0.09691
0.20791 | 1.19702 | 0.10326
0.16452 | 1.20813 | 0.1132
0.13007 | 1.22057 | 0.12895
0.10309 | 1.23256 | 0.14803
0.08153 | 1.24729 | 0.1678
0.06443 | 1.26861 | 0.19068
0.05102 | 1.29906 | 0.21686
0.04042 | 1.33153 | 0.2535
0.03192 | 1.36009 | 0.29294
0.02528 | 1.39428 | 0.32542
0.01999 | 1.44282 | 0.35544