## Sheet1
20004.453 | 0.39467 | 0.00322
15829.126 | 0.4069 | 0.01828
12516.703 | 0.41746 | 0.0256
9909.4424 | 0.42868 | 0.03333
7835.48 | 0.43721 | 0.04071
6217.2461 | 0.44684 | 0.04284
4905.291 | 0.45516 | 0.04858
3881.2737 | 0.46642 | 0.05019
3070.9827 | 0.47344 | 0.05295
2430.7778 | 0.48133 | 0.05376
1923.1537 | 0.49102 | 0.05791
1522.4358 | 0.49877 | 0.05671
1203.8446 | 0.50781 | 0.05981
952.86591 | 0.51672 | 0.06129
754.27557 | 0.52665 | 0.0644
596.71857 | 0.5363 | 0.06627
471.96338 | 0.54522 | 0.069
373.20856 | 0.55494 | 0.07262
295.47278 | 0.56341 | 0.07607
233.87738 | 0.57573 | 0.08056
185.05922 | 0.58586 | 0.08418
146.35823 | 0.59724 | 0.08846
115.77804 | 0.60886 | 0.09413
91.6721 | 0.62025 | 0.10117
72.51701 | 0.63517 | 0.11
57.36816 | 0.64645 | 0.11869
45.3629 | 0.6626 | 0.12997
35.93134 | 0.67868 | 0.14142
28.40909 | 0.69854 | 0.15851
22.48202 | 0.72288 | 0.17388
17.79613 | 0.75241 | 0.19177
14.06813 | 0.78757 | 0.20782
11.1448 | 0.82577 | 0.2225
8.81772 | 0.87172 | 0.23033
6.97545 | 0.9184 | 0.22496
5.5173 | 0.96169 | 0.22167
4.36941 | 1.00576 | 0.20686
3.45686 | 1.04287 | 0.19382
2.73547 | 1.07143 | 0.17156
2.16054 | 1.09634 | 0.15123
1.70952 | 1.11502 | 0.13329
1.35352 | 1.1292 | 0.11885
1.07079 | 1.13952 | 0.10621
0.84734 | 1.14915 | 0.09659
0.67072 | 1.1566 | 0.0903
0.53067 | 1.16382 | 0.08771
0.41976 | 1.17011 | 0.0876
0.33183 | 1.17685 | 0.08919
0.26261 | 1.18556 | 0.09407
0.20791 | 1.19567 | 0.10364
0.16452 | 1.20459 | 0.11684
0.13007 | 1.21366 | 0.13132
0.10309 | 1.22687 | 0.14624
0.08153 | 1.24577 | 0.16498
0.06443 | 1.26795 | 0.19067
0.05102 | 1.29053 | 0.22146
0.04042 | 1.31518 | 0.24815
0.03192 | 1.35296 | 0.27856
0.02528 | 1.40238 | 0.31726
0.01999 | 1.45045 | 0.3662