## Sheet1
20004.453 | 0.39609 | 0.00295
15829.126 | 0.40675 | 0.0168
12516.703 | 0.41787 | 0.02677
9909.4424 | 0.42812 | 0.03347
7835.48 | 0.43763 | 0.04058
6217.2461 | 0.44898 | 0.04285
4905.291 | 0.45631 | 0.04709
3881.2737 | 0.46527 | 0.05058
3070.9827 | 0.47455 | 0.0526
2430.7778 | 0.48386 | 0.05468
1923.1537 | 0.49128 | 0.05744
1522.4358 | 0.50024 | 0.05802
1203.8446 | 0.50881 | 0.06074
952.86591 | 0.51776 | 0.06325
754.27557 | 0.52568 | 0.06426
596.71857 | 0.5354 | 0.06571
471.96338 | 0.54571 | 0.0687
373.20856 | 0.55489 | 0.07134
295.47278 | 0.56334 | 0.07556
233.87738 | 0.57468 | 0.07846
185.05922 | 0.58623 | 0.08399
146.35823 | 0.59716 | 0.08978
115.77804 | 0.60862 | 0.09309
91.6721 | 0.61968 | 0.10051
72.51701 | 0.63414 | 0.10868
57.36816 | 0.64614 | 0.11817
45.3629 | 0.66355 | 0.1283
35.93134 | 0.67948 | 0.14204
28.40909 | 0.69886 | 0.15684
22.48202 | 0.72295 | 0.17427
17.79613 | 0.75266 | 0.1913
14.06813 | 0.78676 | 0.20822
11.1448 | 0.82621 | 0.21943
8.81772 | 0.87149 | 0.22864
6.97545 | 0.92056 | 0.2279
5.5173 | 0.96023 | 0.22004
4.36941 | 1.00767 | 0.20878
3.45686 | 1.04028 | 0.19145
2.73547 | 1.07231 | 0.17025
2.16054 | 1.09693 | 0.15081
1.70952 | 1.11517 | 0.13407
1.35352 | 1.12788 | 0.11883
1.07079 | 1.13918 | 0.10536
0.84734 | 1.14931 | 0.09621
0.67072 | 1.15622 | 0.09063
0.53067 | 1.16281 | 0.088
0.41976 | 1.16902 | 0.08664
0.33183 | 1.17785 | 0.08858
0.26261 | 1.18619 | 0.09514
0.20791 | 1.19443 | 0.1053
0.16452 | 1.20246 | 0.11651
0.13007 | 1.21275 | 0.12863
0.10309 | 1.22876 | 0.14421
0.08153 | 1.24705 | 0.16669
0.06443 | 1.26727 | 0.19394
0.05102 | 1.28697 | 0.21886
0.04042 | 1.31857 | 0.24472
0.03192 | 1.36049 | 0.27976
0.02528 | 1.40396 | 0.32436
0.01999 | 1.44442 | 0.37068