## Sheet1
20004.453 | 0.40596 | 0.00112
15829.126 | 0.41622 | 0.0145
12516.703 | 0.42716 | 0.02425
9909.4424 | 0.4374 | 0.03277
7835.48 | 0.4479 | 0.03738
6217.2461 | 0.45672 | 0.04225
4905.291 | 0.46557 | 0.04567
3881.2737 | 0.47491 | 0.04713
3070.9827 | 0.48334 | 0.05201
2430.7778 | 0.49194 | 0.0528
1923.1537 | 0.50014 | 0.05622
1522.4358 | 0.50842 | 0.05813
1203.8446 | 0.51728 | 0.06088
952.86591 | 0.52682 | 0.06185
754.27557 | 0.53472 | 0.06374
596.71857 | 0.54468 | 0.06574
471.96338 | 0.55344 | 0.06914
373.20856 | 0.56373 | 0.07097
295.47278 | 0.57432 | 0.07356
233.87738 | 0.58529 | 0.07937
185.05922 | 0.59468 | 0.08413
146.35823 | 0.60572 | 0.08829
115.77804 | 0.61851 | 0.09487
91.6721 | 0.63003 | 0.10063
72.51701 | 0.64428 | 0.10989
57.36816 | 0.65804 | 0.11852
45.3629 | 0.6739 | 0.1299
35.93134 | 0.68858 | 0.14341
28.40909 | 0.71112 | 0.15631
22.48202 | 0.73509 | 0.1739
17.79613 | 0.76277 | 0.19174
14.06813 | 0.79914 | 0.20697
11.1448 | 0.83827 | 0.21965
8.81772 | 0.88337 | 0.22517
6.97545 | 0.92748 | 0.22608
5.5173 | 0.97425 | 0.21564
4.36941 | 1.01102 | 0.20564
3.45686 | 1.04889 | 0.18562
2.73547 | 1.07856 | 0.1667
2.16054 | 1.10073 | 0.14839
1.70952 | 1.11837 | 0.13052
1.35352 | 1.13186 | 0.1154
1.07079 | 1.14329 | 0.10368
0.84734 | 1.15097 | 0.09476
0.67072 | 1.1579 | 0.08894
0.53067 | 1.16543 | 0.08523
0.41976 | 1.17293 | 0.08544
0.33183 | 1.18 | 0.08931
0.26261 | 1.1864 | 0.09549
0.20791 | 1.19371 | 0.10284
0.16452 | 1.20408 | 0.11235
0.13007 | 1.21738 | 0.12694
0.10309 | 1.23045 | 0.1465
0.08153 | 1.24425 | 0.16745
0.06443 | 1.26425 | 0.1909
0.05102 | 1.29334 | 0.21457
0.04042 | 1.32747 | 0.24943
0.03192 | 1.35963 | 0.29042
0.02528 | 1.39202 | 0.32738
0.01999 | 1.43688 | 0.35729