## Sheet1
20004.453 | 0.39434 | 0.00462
15829.126 | 0.40221 | 0.01846
12516.703 | 0.41368 | 0.02846
9909.4424 | 0.4244 | 0.03573
7835.48 | 0.43415 | 0.04087
6217.2461 | 0.44432 | 0.04473
4905.291 | 0.45346 | 0.04807
3881.2737 | 0.46352 | 0.05185
3070.9827 | 0.47354 | 0.05198
2430.7778 | 0.48192 | 0.05576
1923.1537 | 0.49012 | 0.05683
1522.4358 | 0.49833 | 0.0587
1203.8446 | 0.50777 | 0.05926
952.86591 | 0.51669 | 0.0626
754.27557 | 0.52638 | 0.06456
596.71857 | 0.53491 | 0.0673
471.96338 | 0.5439 | 0.06946
373.20856 | 0.55386 | 0.07151
295.47278 | 0.56437 | 0.07646
233.87738 | 0.57786 | 0.08039
185.05922 | 0.58796 | 0.08521
146.35823 | 0.59986 | 0.08868
115.77804 | 0.61065 | 0.09429
91.6721 | 0.62279 | 0.10067
72.51701 | 0.63615 | 0.10736
57.36816 | 0.65363 | 0.11504
45.3629 | 0.66699 | 0.126
35.93134 | 0.68183 | 0.14009
28.40909 | 0.70241 | 0.15078
22.48202 | 0.72462 | 0.16715
17.79613 | 0.75322 | 0.18632
14.06813 | 0.79726 | 0.19668
11.1448 | 0.8238 | 0.20353
8.81772 | 0.87528 | 0.20163
6.97545 | 0.92293 | 0.20985
5.5173 | 0.94427 | 0.1986
4.36941 | 0.97461 | 0.17162
3.45686 | 1.01449 | 0.14048
2.73547 | 1.0568 | 0.1269
2.16054 | 1.08086 | 0.12997
1.70952 | 1.07993 | 0.1359
1.35352 | 1.05919 | 0.12739
1.07079 | 1.03714 | 0.09801
0.84734 | 1.03442 | 0.053
0.67072 | 1.05417 | 0.01292
0.53067 | 1.10271 | -0.01092
0.41976 | 1.15921 | 0.00504
0.33183 | 1.19612 | 0.06138
0.26261 | 1.18957 | 0.13862
0.20791 | 1.13233 | 0.20292
0.16452 | 1.04126 | 0.22288
0.13007 | 0.95134 | 0.17926
0.10309 | 0.90414 | 0.07794
0.08153 | 0.94398 | -0.0468
0.06443 | 1.06324 | -0.13455
0.05102 | 1.28918 | -0.14578
0.04042 | 1.52951 | 0.00997
0.03192 | 1.66879 | 0.32506
0.02528 | 1.59135 | 0.70517
0.01999 | 1.27816 | 0.98153