## Sheet1
20004.453 | 0.39365 | 0.00629
15829.126 | 0.40383 | 0.01764
12516.703 | 0.41653 | 0.02714
9909.4424 | 0.42787 | 0.03494
7835.48 | 0.43558 | 0.04101
6217.2461 | 0.44428 | 0.04381
4905.291 | 0.45408 | 0.04636
3881.2737 | 0.46133 | 0.05128
3070.9827 | 0.47109 | 0.05229
2430.7778 | 0.47917 | 0.05433
1923.1537 | 0.48966 | 0.05649
1522.4358 | 0.49958 | 0.0585
1203.8446 | 0.50769 | 0.05953
952.86591 | 0.5162 | 0.06189
754.27557 | 0.52604 | 0.06417
596.71857 | 0.53389 | 0.06729
471.96338 | 0.5439 | 0.06845
373.20856 | 0.55392 | 0.07215
295.47278 | 0.56431 | 0.07555
233.87738 | 0.57548 | 0.08039
185.05922 | 0.58543 | 0.08378
146.35823 | 0.5961 | 0.08747
115.77804 | 0.6085 | 0.09333
91.6721 | 0.62044 | 0.10161
72.51701 | 0.63617 | 0.10761
57.36816 | 0.64998 | 0.11594
45.3629 | 0.66661 | 0.12669
35.93134 | 0.68072 | 0.13989
28.40909 | 0.70404 | 0.15168
22.48202 | 0.72632 | 0.16651
17.79613 | 0.75314 | 0.18443
14.06813 | 0.79647 | 0.20037
11.1448 | 0.82531 | 0.20247
8.81772 | 0.88041 | 0.2064
6.97545 | 0.91594 | 0.21414
5.5173 | 0.94045 | 0.19464
4.36941 | 0.97831 | 0.16365
3.45686 | 1.02611 | 0.14257
2.73547 | 1.06234 | 0.14139
2.16054 | 1.07202 | 0.14565
1.70952 | 1.05839 | 0.13863
1.35352 | 1.04036 | 0.11133
1.07079 | 1.03484 | 0.06722
0.84734 | 1.05448 | 0.02446
0.67072 | 1.09358 | 5e-05
0.53067 | 1.14686 | 0.00846
0.41976 | 1.18272 | 0.05513
0.33183 | 1.17967 | 0.12359
0.26261 | 1.12818 | 0.18075
0.20791 | 1.04899 | 0.19672
0.16452 | 0.97026 | 0.15788
0.13007 | 0.93212 | 0.06984
0.10309 | 0.96251 | -0.03567
0.08153 | 1.07974 | -0.11414
0.06443 | 1.24374 | -0.11847
0.05102 | 1.45132 | 0.00519
0.04042 | 1.56954 | 0.27018
0.03192 | 1.51131 | 0.60439
0.02528 | 1.23867 | 0.85673
0.01999 | 0.84863 | 0.87656