## Sheet1
20004.453 | 0.39224 | 0.00608
15829.126 | 0.40307 | 0.01756
12516.703 | 0.41445 | 0.02815
9909.4424 | 0.42532 | 0.03462
7835.48 | 0.43473 | 0.04095
6217.2461 | 0.44312 | 0.04569
4905.291 | 0.45162 | 0.04766
3881.2737 | 0.46109 | 0.05073
3070.9827 | 0.47034 | 0.05244
2430.7778 | 0.47859 | 0.05571
1923.1537 | 0.48886 | 0.0555
1522.4358 | 0.499 | 0.05831
1203.8446 | 0.50781 | 0.05949
952.86591 | 0.51637 | 0.06295
754.27557 | 0.52631 | 0.06453
596.71857 | 0.53384 | 0.06745
471.96338 | 0.54258 | 0.06864
373.20856 | 0.55298 | 0.07367
295.47278 | 0.56496 | 0.07444
233.87738 | 0.57393 | 0.07923
185.05922 | 0.58363 | 0.08333
146.35823 | 0.5968 | 0.08805
115.77804 | 0.6084 | 0.09231
91.6721 | 0.62111 | 0.09947
72.51701 | 0.63486 | 0.10521
57.36816 | 0.65131 | 0.11761
45.3629 | 0.66749 | 0.12971
35.93134 | 0.67997 | 0.13959
28.40909 | 0.70471 | 0.15216
22.48202 | 0.72923 | 0.16713
17.79613 | 0.75401 | 0.18263
14.06813 | 0.79574 | 0.20395
11.1448 | 0.82842 | 0.20165
8.81772 | 0.8809 | 0.21039
6.97545 | 0.91053 | 0.21488
5.5173 | 0.9419 | 0.19143
4.36941 | 0.98311 | 0.16209
3.45686 | 1.03349 | 0.14745
2.73547 | 1.06188 | 0.14995
2.16054 | 1.0631 | 0.15083
1.70952 | 1.04747 | 0.13386
1.35352 | 1.03495 | 0.09808
1.07079 | 1.04239 | 0.05151
0.84734 | 1.07405 | 0.01481
0.67072 | 1.11772 | 0.00364
0.53067 | 1.16503 | 0.03019
0.41976 | 1.18268 | 0.08832
0.33183 | 1.15492 | 0.15192
0.26261 | 1.08678 | 0.18713
0.20791 | 1.00666 | 0.17238
0.16452 | 0.95095 | 0.10619
0.13007 | 0.94997 | 0.00907
0.10309 | 1.02133 | -0.08028
0.08153 | 1.16874 | -0.11386
0.06443 | 1.33488 | -0.06132
0.05102 | 1.49403 | 0.12757
0.04042 | 1.51962 | 0.41688
0.03192 | 1.35598 | 0.70173
0.02528 | 1.02116 | 0.83477
0.01999 | 0.66395 | 0.70236