## Sheet1
20004.453 | 0.39394 | 0.00488
15829.126 | 0.40449 | 0.01821
12516.703 | 0.41454 | 0.02743
9909.4424 | 0.42472 | 0.03411
7835.48 | 0.43404 | 0.03999
6217.2461 | 0.44452 | 0.04279
4905.291 | 0.45336 | 0.04852
3881.2737 | 0.46263 | 0.04987
3070.9827 | 0.47353 | 0.05161
2430.7778 | 0.48101 | 0.05558
1923.1537 | 0.48917 | 0.05617
1522.4358 | 0.49905 | 0.05959
1203.8446 | 0.50975 | 0.0613
952.86591 | 0.51788 | 0.06241
754.27557 | 0.5257 | 0.06461
596.71857 | 0.53503 | 0.06654
471.96338 | 0.54643 | 0.06863
373.20856 | 0.55425 | 0.07414
295.47278 | 0.56695 | 0.07601
233.87738 | 0.57773 | 0.07956
185.05922 | 0.5887 | 0.08336
146.35823 | 0.60027 | 0.0879
115.77804 | 0.61229 | 0.09574
91.6721 | 0.62418 | 0.10135
72.51701 | 0.63716 | 0.10842
57.36816 | 0.65325 | 0.11656
45.3629 | 0.66652 | 0.12566
35.93134 | 0.684 | 0.14129
28.40909 | 0.70256 | 0.15291
22.48202 | 0.72664 | 0.16882
17.79613 | 0.75623 | 0.18787
14.06813 | 0.79818 | 0.19373
11.1448 | 0.82568 | 0.20677
8.81772 | 0.87528 | 0.19909
6.97545 | 0.92545 | 0.20352
5.5173 | 0.94779 | 0.19966
4.36941 | 0.97315 | 0.17475
3.45686 | 1.00598 | 0.14056
2.73547 | 1.04829 | 0.11749
2.16054 | 1.0817 | 0.11752
1.70952 | 1.0891 | 0.12768
1.35352 | 1.07238 | 0.1303
1.07079 | 1.04491 | 0.11248
0.84734 | 1.02826 | 0.07389
0.67072 | 1.03305 | 0.0298
0.53067 | 1.06939 | -0.00934
0.41976 | 1.12927 | -0.01623
0.33183 | 1.18349 | 0.02193
0.26261 | 1.20741 | 0.0959
0.20791 | 1.17855 | 0.18031
0.16452 | 1.09786 | 0.23675
0.13007 | 0.99233 | 0.23427
0.10309 | 0.90213 | 0.15954
0.08153 | 0.88495 | 0.03176
0.06443 | 0.95694 | -0.09199
0.05102 | 1.15462 | -0.17922
0.04042 | 1.42632 | -0.11935
0.03192 | 1.66532 | 0.12811
0.02528 | 1.73032 | 0.51921
0.01999 | 1.53164 | 0.90379