## Sheet1
20004.453 | 0.39553 | 0.00467
15829.126 | 0.40595 | 0.01774
12516.703 | 0.41596 | 0.02691
9909.4424 | 0.42731 | 0.03517
7835.48 | 0.43749 | 0.04011
6217.2461 | 0.44663 | 0.04346
4905.291 | 0.45598 | 0.04711
3881.2737 | 0.46303 | 0.04939
3070.9827 | 0.47169 | 0.05226
2430.7778 | 0.47861 | 0.05531
1923.1537 | 0.48933 | 0.05634
1522.4358 | 0.49906 | 0.05853
1203.8446 | 0.50866 | 0.05957
952.86591 | 0.51606 | 0.06234
754.27557 | 0.52704 | 0.06444
596.71857 | 0.5365 | 0.066
471.96338 | 0.54535 | 0.06802
373.20856 | 0.55591 | 0.07142
295.47278 | 0.56579 | 0.07484
233.87738 | 0.57482 | 0.07858
185.05922 | 0.58659 | 0.08259
146.35823 | 0.59812 | 0.08658
115.77804 | 0.61066 | 0.09286
91.6721 | 0.62194 | 0.09792
72.51701 | 0.63512 | 0.10677
57.36816 | 0.65023 | 0.11788
45.3629 | 0.66666 | 0.13051
35.93134 | 0.68383 | 0.13668
28.40909 | 0.70783 | 0.15371
22.48202 | 0.73131 | 0.16782
17.79613 | 0.75852 | 0.17947
14.06813 | 0.79001 | 0.20094
11.1448 | 0.83374 | 0.19756
8.81772 | 0.87621 | 0.21487
6.97545 | 0.90764 | 0.20399
5.5173 | 0.9478 | 0.1783
4.36941 | 0.99943 | 0.16228
3.45686 | 1.03175 | 0.16425
2.73547 | 1.03803 | 0.16056
2.16054 | 1.03146 | 0.13703
1.70952 | 1.03024 | 0.09794
1.35352 | 1.04831 | 0.05626
1.07079 | 1.08395 | 0.02943
0.84734 | 1.12697 | 0.03272
0.67072 | 1.15287 | 0.05937
0.53067 | 1.15103 | 0.10932
0.41976 | 1.10997 | 0.14983
0.33183 | 1.04396 | 0.1544
0.26261 | 0.9853 | 0.11437
0.20791 | 0.96761 | 0.0412
0.16452 | 1.00507 | -0.03608
0.13007 | 1.09976 | -0.08093
0.10309 | 1.22742 | -0.05736
0.08153 | 1.34714 | 0.05897
0.06443 | 1.40795 | 0.23173
0.05102 | 1.34456 | 0.46357
0.04042 | 1.1349 | 0.6237
0.03192 | 0.84659 | 0.61579
0.02528 | 0.60336 | 0.3937
0.01999 | 0.57584 | 0.00729