## Sheet1
20004.453 | 0.40567 | 0.00219
15829.126 | 0.4156 | 0.01534
12516.703 | 0.42631 | 0.02469
9909.4424 | 0.43694 | 0.03195
7835.48 | 0.44655 | 0.03889
6217.2461 | 0.45682 | 0.04191
4905.291 | 0.46519 | 0.0466
3881.2737 | 0.47224 | 0.04995
3070.9827 | 0.48021 | 0.05195
2430.7778 | 0.48886 | 0.05407
1923.1537 | 0.49665 | 0.05417
1522.4358 | 0.50698 | 0.05792
1203.8446 | 0.51685 | 0.05985
952.86591 | 0.52569 | 0.06313
754.27557 | 0.53412 | 0.06375
596.71857 | 0.54455 | 0.06702
471.96338 | 0.55445 | 0.06992
373.20856 | 0.56534 | 0.07203
295.47278 | 0.57359 | 0.07554
233.87738 | 0.58468 | 0.07975
185.05922 | 0.59471 | 0.08338
146.35823 | 0.60663 | 0.08747
115.77804 | 0.6175 | 0.09277
91.6721 | 0.63038 | 0.09895
72.51701 | 0.64277 | 0.10593
57.36816 | 0.65874 | 0.11707
45.3629 | 0.67688 | 0.12763
35.93134 | 0.68968 | 0.13705
28.40909 | 0.71444 | 0.15223
22.48202 | 0.73889 | 0.16544
17.79613 | 0.76464 | 0.17979
14.06813 | 0.80223 | 0.20103
11.1448 | 0.83887 | 0.19785
8.81772 | 0.89025 | 0.21139
6.97545 | 0.91762 | 0.20667
5.5173 | 0.95212 | 0.18247
4.36941 | 0.99915 | 0.15683
3.45686 | 1.0431 | 0.15208
2.73547 | 1.0581 | 0.155
2.16054 | 1.05213 | 0.14582
1.70952 | 1.04081 | 0.11645
1.35352 | 1.04274 | 0.07373
1.07079 | 1.06577 | 0.03396
0.84734 | 1.10774 | 0.01538
0.67072 | 1.14644 | 0.024
0.53067 | 1.17306 | 0.0674
0.41976 | 1.16079 | 0.12406
0.33183 | 1.10705 | 0.16368
0.26261 | 1.03556 | 0.16252
0.20791 | 0.97754 | 0.11409
0.16452 | 0.96382 | 0.03278
0.13007 | 1.01377 | -0.05116
0.10309 | 1.12529 | -0.0952
0.08153 | 1.27615 | -0.05781
0.06443 | 1.41029 | 0.06571
0.05102 | 1.47087 | 0.30846
0.04042 | 1.36443 | 0.56939
0.03192 | 1.09972 | 0.72595
0.02528 | 0.76448 | 0.67425
0.01999 | 0.53236 | 0.38075