## Sheet1
20004.453 | 0.37629 | -0.00554
15829.126 | 0.38591 | 0.00938
12516.703 | 0.3949 | 0.01973
9909.4424 | 0.4031 | 0.02598
7835.48 | 0.41333 | 0.03299
6217.2461 | 0.42098 | 0.03627
4905.291 | 0.4284 | 0.04163
3881.2737 | 0.43613 | 0.04369
3070.9827 | 0.44589 | 0.04673
2430.7778 | 0.45255 | 0.04817
1923.1537 | 0.46071 | 0.0501
1522.4358 | 0.46851 | 0.05277
1203.8446 | 0.47666 | 0.05514
952.86591 | 0.48449 | 0.05535
754.27557 | 0.49244 | 0.05795
596.71857 | 0.5023 | 0.06001
471.96338 | 0.50989 | 0.06352
373.20856 | 0.5187 | 0.0658
295.47278 | 0.52724 | 0.06922
233.87738 | 0.53782 | 0.07453
185.05922 | 0.54846 | 0.07713
146.35823 | 0.55747 | 0.08363
115.77804 | 0.56953 | 0.09032
91.6721 | 0.58251 | 0.09577
72.51701 | 0.59677 | 0.10436
57.36816 | 0.61372 | 0.11404
45.3629 | 0.63341 | 0.11961
35.93134 | 0.65469 | 0.12637
28.40909 | 0.68212 | 0.13072
22.48202 | 0.70706 | 0.13091
17.79613 | 0.73389 | 0.12683
14.06813 | 0.75801 | 0.12054
11.1448 | 0.77706 | 0.10954
8.81772 | 0.79698 | 0.0994
6.97545 | 0.80781 | 0.08954
5.5173 | 0.81761 | 0.07582
4.36941 | 0.82703 | 0.06344
3.45686 | 0.83826 | 0.05655
2.73547 | 0.84437 | 0.05569
2.16054 | 0.84469 | 0.05466
1.70952 | 0.84404 | 0.05134
1.35352 | 0.84358 | 0.04478
1.07079 | 0.84758 | 0.03634
0.84734 | 0.85844 | 0.02933
0.67072 | 0.87267 | 0.02986
0.53067 | 0.89141 | 0.04126
0.41976 | 0.90214 | 0.06564
0.33183 | 0.8975 | 0.09521
0.26261 | 0.87594 | 0.11653
0.20791 | 0.84527 | 0.11728
0.16452 | 0.82205 | 0.09264
0.13007 | 0.82657 | 0.04793
0.10309 | 0.87552 | 0.0019
0.08153 | 0.97572 | -0.0145
0.06443 | 1.09854 | 0.02544
0.05102 | 1.22823 | 0.17006
0.04042 | 1.25959 | 0.39927
0.03192 | 1.14273 | 0.64807
0.02528 | 0.85966 | 0.78267
0.01999 | 0.49285 | 0.68346