## Sheet1
20004.453 | 0.37137 | -0.01112
15829.126 | 0.37908 | 0.00294
12516.703 | 0.38857 | 0.01289
9909.4424 | 0.39667 | 0.01955
7835.48 | 0.40459 | 0.02763
6217.2461 | 0.41175 | 0.0316
4905.291 | 0.41973 | 0.03538
3881.2737 | 0.42697 | 0.04043
3070.9827 | 0.43491 | 0.04251
2430.7778 | 0.44183 | 0.04474
1923.1537 | 0.44854 | 0.04617
1522.4358 | 0.45549 | 0.04923
1203.8446 | 0.46488 | 0.05112
952.86591 | 0.47243 | 0.05334
754.27557 | 0.47984 | 0.05613
596.71857 | 0.48805 | 0.05795
471.96338 | 0.49704 | 0.06011
373.20856 | 0.50706 | 0.06566
295.47278 | 0.5123 | 0.06907
233.87738 | 0.52311 | 0.07376
185.05922 | 0.53176 | 0.07658
146.35823 | 0.54328 | 0.08238
115.77804 | 0.55318 | 0.0901
91.6721 | 0.56576 | 0.096
72.51701 | 0.58064 | 0.10392
57.36816 | 0.59578 | 0.11316
45.3629 | 0.61624 | 0.12311
35.93134 | 0.63845 | 0.13164
28.40909 | 0.6637 | 0.13756
22.48202 | 0.69186 | 0.13845
17.79613 | 0.71887 | 0.13823
14.06813 | 0.74571 | 0.13213
11.1448 | 0.77157 | 0.1207
8.81772 | 0.79055 | 0.11141
6.97545 | 0.80499 | 0.09633
5.5173 | 0.81799 | 0.08419
4.36941 | 0.82968 | 0.07266
3.45686 | 0.83737 | 0.06502
2.73547 | 0.84111 | 0.05887
2.16054 | 0.8429 | 0.0525
1.70952 | 0.8464 | 0.04683
1.35352 | 0.85179 | 0.04072
1.07079 | 0.85955 | 0.03771
0.84734 | 0.86732 | 0.04041
0.67072 | 0.87393 | 0.04624
0.53067 | 0.87505 | 0.05683
0.41976 | 0.87212 | 0.06577
0.33183 | 0.86787 | 0.06979
0.26261 | 0.86669 | 0.07049
0.20791 | 0.87324 | 0.07041
0.16452 | 0.88655 | 0.07359
0.13007 | 0.90574 | 0.08284
0.10309 | 0.93085 | 0.10175
0.08153 | 0.95616 | 0.13349
0.06443 | 0.97291 | 0.17435
0.05102 | 0.97826 | 0.21946
0.04042 | 0.97644 | 0.25094
0.03192 | 0.98302 | 0.26854
0.02528 | 1.00503 | 0.27987
0.01999 | 1.04413 | 0.29214