## Sheet1
20004.453 | 0.36949 | -0.0121
15829.126 | 0.37889 | 0.00334
12516.703 | 0.38837 | 0.01175
9909.4424 | 0.39588 | 0.02047
7835.48 | 0.40398 | 0.02701
6217.2461 | 0.4107 | 0.03127
4905.291 | 0.41929 | 0.03646
3881.2737 | 0.42535 | 0.03951
3070.9827 | 0.43281 | 0.04301
2430.7778 | 0.44003 | 0.04558
1923.1537 | 0.44831 | 0.04767
1522.4358 | 0.45525 | 0.0504
1203.8446 | 0.4631 | 0.05145
952.86591 | 0.47023 | 0.05384
754.27557 | 0.47883 | 0.0565
596.71857 | 0.48687 | 0.05789
471.96338 | 0.49493 | 0.06307
373.20856 | 0.5037 | 0.06488
295.47278 | 0.51312 | 0.06872
233.87738 | 0.52238 | 0.07245
185.05922 | 0.53119 | 0.07716
146.35823 | 0.54363 | 0.08308
115.77804 | 0.55322 | 0.08907
91.6721 | 0.56581 | 0.09809
72.51701 | 0.58117 | 0.10449
57.36816 | 0.59586 | 0.11379
45.3629 | 0.61701 | 0.12405
35.93134 | 0.63871 | 0.13002
28.40909 | 0.66315 | 0.13739
22.48202 | 0.69176 | 0.13861
17.79613 | 0.71932 | 0.13678
14.06813 | 0.7469 | 0.1308
11.1448 | 0.76967 | 0.12018
8.81772 | 0.79042 | 0.10903
6.97545 | 0.80468 | 0.09567
5.5173 | 0.81635 | 0.08279
4.36941 | 0.82797 | 0.07101
3.45686 | 0.83692 | 0.063
2.73547 | 0.84186 | 0.05921
2.16054 | 0.84369 | 0.05436
1.70952 | 0.84484 | 0.04806
1.35352 | 0.84714 | 0.04245
1.07079 | 0.85394 | 0.0381
0.84734 | 0.86167 | 0.03768
0.67072 | 0.86996 | 0.04023
0.53067 | 0.87704 | 0.04995
0.41976 | 0.87828 | 0.06277
0.33183 | 0.87513 | 0.07341
0.26261 | 0.87042 | 0.07865
0.20791 | 0.87011 | 0.08073
0.16452 | 0.87768 | 0.08153
0.13007 | 0.89261 | 0.08588
0.10309 | 0.91499 | 0.09695
0.08153 | 0.94409 | 0.11922
0.06443 | 0.97187 | 0.15472
0.05102 | 0.99501 | 0.20149
0.04042 | 1.00222 | 0.24903
0.03192 | 1.00342 | 0.28332
0.02528 | 1.01397 | 0.30483
0.01999 | 1.04055 | 0.31949