## Sheet1
20004.453 | 0.37179 | -0.01062
15829.126 | 0.3799 | 0.00118
12516.703 | 0.38744 | 0.01214
9909.4424 | 0.39624 | 0.02008
7835.48 | 0.40427 | 0.02691
6217.2461 | 0.41031 | 0.0307
4905.291 | 0.41847 | 0.03627
3881.2737 | 0.42509 | 0.0391
3070.9827 | 0.43378 | 0.04239
2430.7778 | 0.44167 | 0.0454
1923.1537 | 0.44861 | 0.04711
1522.4358 | 0.45507 | 0.04913
1203.8446 | 0.46373 | 0.05055
952.86591 | 0.47156 | 0.05332
754.27557 | 0.47885 | 0.05581
596.71857 | 0.48912 | 0.05872
471.96338 | 0.49702 | 0.06146
373.20856 | 0.50578 | 0.06472
295.47278 | 0.51263 | 0.06916
233.87738 | 0.52166 | 0.07284
185.05922 | 0.5332 | 0.07667
146.35823 | 0.54213 | 0.08291
115.77804 | 0.55538 | 0.08829
91.6721 | 0.566 | 0.09619
72.51701 | 0.58171 | 0.10685
57.36816 | 0.59675 | 0.11352
45.3629 | 0.61529 | 0.12315
35.93134 | 0.63871 | 0.13259
28.40909 | 0.66411 | 0.137
22.48202 | 0.69102 | 0.13937
17.79613 | 0.71944 | 0.1388
14.06813 | 0.74735 | 0.13076
11.1448 | 0.76849 | 0.12076
8.81772 | 0.79041 | 0.10757
6.97545 | 0.80717 | 0.09449
5.5173 | 0.81679 | 0.08472
4.36941 | 0.8264 | 0.07417
3.45686 | 0.83366 | 0.06292
2.73547 | 0.8396 | 0.05402
2.16054 | 0.84807 | 0.04949
1.70952 | 0.85294 | 0.04888
1.35352 | 0.85531 | 0.04932
1.07079 | 0.8546 | 0.04956
0.84734 | 0.85352 | 0.04764
0.67072 | 0.85528 | 0.04488
0.53067 | 0.86059 | 0.04173
0.41976 | 0.86973 | 0.04176
0.33183 | 0.88319 | 0.04787
0.26261 | 0.89601 | 0.06241
0.20791 | 0.9042 | 0.08384
0.16452 | 0.90429 | 0.10699
0.13007 | 0.89917 | 0.1249
0.10309 | 0.89714 | 0.13471
0.08153 | 0.90368 | 0.14116
0.06443 | 0.92064 | 0.1506
0.05102 | 0.94796 | 0.16168
0.04042 | 0.98834 | 0.18124
0.03192 | 1.04019 | 0.21671
0.02528 | 1.08915 | 0.27541
0.01999 | 1.12443 | 0.34497