## Sheet1
20004.453 | 0.37203 | -0.01081
15829.126 | 0.38134 | 0.00251
12516.703 | 0.39025 | 0.01284
9909.4424 | 0.39735 | 0.02022
7835.48 | 0.4054 | 0.02568
6217.2461 | 0.41235 | 0.03258
4905.291 | 0.41859 | 0.03524
3881.2737 | 0.42762 | 0.03951
3070.9827 | 0.43455 | 0.04139
2430.7778 | 0.44209 | 0.04484
1923.1537 | 0.44839 | 0.04588
1522.4358 | 0.45546 | 0.04981
1203.8446 | 0.46469 | 0.05204
952.86591 | 0.47197 | 0.05439
754.27557 | 0.48059 | 0.05514
596.71857 | 0.48893 | 0.05867
471.96338 | 0.49763 | 0.06252
373.20856 | 0.50565 | 0.06526
295.47278 | 0.5145 | 0.0692
233.87738 | 0.52344 | 0.07224
185.05922 | 0.53254 | 0.0768
146.35823 | 0.54523 | 0.08387
115.77804 | 0.55481 | 0.08989
91.6721 | 0.56748 | 0.09794
72.51701 | 0.58212 | 0.10465
57.36816 | 0.5997 | 0.11414
45.3629 | 0.61802 | 0.12252
35.93134 | 0.6389 | 0.13144
28.40909 | 0.66582 | 0.13711
22.48202 | 0.69217 | 0.13951
17.79613 | 0.72069 | 0.13649
14.06813 | 0.74857 | 0.13046
11.1448 | 0.76972 | 0.11975
8.81772 | 0.79125 | 0.10731
6.97545 | 0.80729 | 0.09643
5.5173 | 0.81757 | 0.08398
4.36941 | 0.82696 | 0.07141
3.45686 | 0.83619 | 0.06173
2.73547 | 0.84331 | 0.05572
2.16054 | 0.84765 | 0.05295
1.70952 | 0.85022 | 0.05092
1.35352 | 0.85012 | 0.04803
1.07079 | 0.85114 | 0.04461
0.84734 | 0.85478 | 0.0406
0.67072 | 0.86128 | 0.03824
0.53067 | 0.87052 | 0.03934
0.41976 | 0.88137 | 0.04687
0.33183 | 0.88979 | 0.06148
0.26261 | 0.89184 | 0.07937
0.20791 | 0.88782 | 0.09492
0.16452 | 0.88322 | 0.1039
0.13007 | 0.88445 | 0.10802
0.10309 | 0.89519 | 0.11207
0.08153 | 0.91367 | 0.11946
0.06443 | 0.94174 | 0.1358
0.05102 | 0.97982 | 0.16007
0.04042 | 1.02099 | 0.20196
0.03192 | 1.05219 | 0.26074
0.02528 | 1.06778 | 0.31922
0.01999 | 1.07375 | 0.36278