## Sheet1
20004.453 | 0.37055 | -0.01152
15829.126 | 0.37975 | 0.00076
12516.703 | 0.38707 | 0.01352
9909.4424 | 0.39621 | 0.0198
7835.48 | 0.40526 | 0.02541
6217.2461 | 0.41136 | 0.03205
4905.291 | 0.41727 | 0.03482
3881.2737 | 0.42676 | 0.03914
3070.9827 | 0.43347 | 0.04325
2430.7778 | 0.43988 | 0.04461
1923.1537 | 0.44837 | 0.04681
1522.4358 | 0.45713 | 0.04989
1203.8446 | 0.46325 | 0.05102
952.86591 | 0.4723 | 0.05371
754.27557 | 0.48003 | 0.05611
596.71857 | 0.4858 | 0.05748
471.96338 | 0.49578 | 0.06223
373.20856 | 0.50292 | 0.06379
295.47278 | 0.51192 | 0.06859
233.87738 | 0.52179 | 0.07255
185.05922 | 0.53078 | 0.07608
146.35823 | 0.54297 | 0.08189
115.77804 | 0.55311 | 0.08958
91.6721 | 0.56656 | 0.09592
72.51701 | 0.58124 | 0.10422
57.36816 | 0.59765 | 0.11387
45.3629 | 0.61635 | 0.12253
35.93134 | 0.63832 | 0.13063
28.40909 | 0.66339 | 0.1381
22.48202 | 0.69097 | 0.14082
17.79613 | 0.71954 | 0.13773
14.06813 | 0.74462 | 0.1308
11.1448 | 0.77232 | 0.12092
8.81772 | 0.78848 | 0.10909
6.97545 | 0.80524 | 0.09511
5.5173 | 0.81931 | 0.08405
4.36941 | 0.82728 | 0.0743
3.45686 | 0.83262 | 0.06597
2.73547 | 0.83814 | 0.05677
2.16054 | 0.84298 | 0.04861
1.70952 | 0.84864 | 0.04343
1.35352 | 0.85665 | 0.0416
1.07079 | 0.86239 | 0.0445
0.84734 | 0.86479 | 0.04973
0.67072 | 0.86426 | 0.05497
0.53067 | 0.86102 | 0.05694
0.41976 | 0.85909 | 0.05586
0.33183 | 0.86353 | 0.05378
0.26261 | 0.87329 | 0.05434
0.20791 | 0.8898 | 0.06022
0.16452 | 0.90832 | 0.07541
0.13007 | 0.9256 | 0.10132
0.10309 | 0.93499 | 0.13432
0.08153 | 0.93435 | 0.16568
0.06443 | 0.93462 | 0.19114
0.05102 | 0.93739 | 0.20311
0.04042 | 0.95413 | 0.21362
0.03192 | 0.98354 | 0.22572
0.02528 | 1.02946 | 0.24331
0.01999 | 1.09449 | 0.27203