## Sheet1
20004.453 | 0.37481 | -0.01256
15829.126 | 0.38185 | 0.00155
12516.703 | 0.39027 | 0.01232
9909.4424 | 0.39788 | 0.02139
7835.48 | 0.40487 | 0.02574
6217.2461 | 0.41364 | 0.0318
4905.291 | 0.42085 | 0.0361
3881.2737 | 0.42747 | 0.03812
3070.9827 | 0.43592 | 0.0414
2430.7778 | 0.4421 | 0.04414
1923.1537 | 0.4501 | 0.04703
1522.4358 | 0.45761 | 0.05049
1203.8446 | 0.46461 | 0.05001
952.86591 | 0.47391 | 0.05348
754.27557 | 0.48131 | 0.0555
596.71857 | 0.48977 | 0.05894
471.96338 | 0.49683 | 0.06125
373.20856 | 0.50415 | 0.06409
295.47278 | 0.5141 | 0.06833
233.87738 | 0.52426 | 0.07279
185.05922 | 0.53207 | 0.07672
146.35823 | 0.54314 | 0.0818
115.77804 | 0.55538 | 0.09043
91.6721 | 0.56832 | 0.09596
72.51701 | 0.5828 | 0.10438
57.36816 | 0.59752 | 0.11352
45.3629 | 0.61868 | 0.12207
35.93134 | 0.6402 | 0.13086
28.40909 | 0.6668 | 0.13585
22.48202 | 0.69337 | 0.13916
17.79613 | 0.72079 | 0.13662
14.06813 | 0.74698 | 0.12848
11.1448 | 0.77029 | 0.11786
8.81772 | 0.78941 | 0.10651
6.97545 | 0.80495 | 0.09463
5.5173 | 0.81691 | 0.08177
4.36941 | 0.82648 | 0.07019
3.45686 | 0.83469 | 0.06045
2.73547 | 0.84173 | 0.05581
2.16054 | 0.8457 | 0.05338
1.70952 | 0.84671 | 0.05042
1.35352 | 0.84702 | 0.04635
1.07079 | 0.84889 | 0.04175
0.84734 | 0.85459 | 0.03812
0.67072 | 0.86225 | 0.03716
0.53067 | 0.87225 | 0.04075
0.41976 | 0.8816 | 0.05152
0.33183 | 0.88561 | 0.06705
0.26261 | 0.88356 | 0.08301
0.20791 | 0.87868 | 0.09315
0.16452 | 0.87677 | 0.0976
0.13007 | 0.88248 | 0.10022
0.10309 | 0.89706 | 0.10507
0.08153 | 0.92083 | 0.11503
0.06443 | 0.95062 | 0.13642
0.05102 | 0.98859 | 0.1683
0.04042 | 1.02199 | 0.21853
0.03192 | 1.0396 | 0.27579
0.02528 | 1.04546 | 0.3228
0.01999 | 1.05495 | 0.35323