## Sheet1
20004.453 | 0.37494 | -0.0128
15829.126 | 0.38401 | 0.00164
12516.703 | 0.3914 | 0.01206
9909.4424 | 0.40011 | 0.02003
7835.48 | 0.4062 | 0.02787
6217.2461 | 0.41669 | 0.0326
4905.291 | 0.42164 | 0.03677
3881.2737 | 0.42935 | 0.03933
3070.9827 | 0.43706 | 0.04212
2430.7778 | 0.44538 | 0.04489
1923.1537 | 0.45135 | 0.04736
1522.4358 | 0.45824 | 0.05011
1203.8446 | 0.46611 | 0.05217
952.86591 | 0.47433 | 0.05406
754.27557 | 0.48407 | 0.05597
596.71857 | 0.48881 | 0.05896
471.96338 | 0.49871 | 0.06092
373.20856 | 0.50686 | 0.0639
295.47278 | 0.51603 | 0.06864
233.87738 | 0.52635 | 0.07246
185.05922 | 0.53537 | 0.07902
146.35823 | 0.54525 | 0.08372
115.77804 | 0.55624 | 0.08906
91.6721 | 0.56878 | 0.09684
72.51701 | 0.58252 | 0.1042
57.36816 | 0.60105 | 0.11512
45.3629 | 0.62001 | 0.12197
35.93134 | 0.64104 | 0.12993
28.40909 | 0.66817 | 0.13705
22.48202 | 0.69617 | 0.1378
17.79613 | 0.72339 | 0.13465
14.06813 | 0.74906 | 0.12894
11.1448 | 0.77281 | 0.11778
8.81772 | 0.79186 | 0.10637
6.97545 | 0.80543 | 0.0943
5.5173 | 0.81727 | 0.08044
4.36941 | 0.82817 | 0.07084
3.45686 | 0.83676 | 0.06383
2.73547 | 0.84049 | 0.05859
2.16054 | 0.84225 | 0.05243
1.70952 | 0.84527 | 0.04614
1.35352 | 0.84923 | 0.0407
1.07079 | 0.85592 | 0.03703
0.84734 | 0.86465 | 0.03801
0.67072 | 0.87158 | 0.04378
0.53067 | 0.87528 | 0.05388
0.41976 | 0.87384 | 0.06499
0.33183 | 0.86924 | 0.072
0.26261 | 0.86685 | 0.07411
0.20791 | 0.87028 | 0.07414
0.16452 | 0.88101 | 0.07561
0.13007 | 0.89924 | 0.08296
0.10309 | 0.92403 | 0.09876
0.08153 | 0.951 | 0.1271
0.06443 | 0.97352 | 0.16566
0.05102 | 0.98451 | 0.21193
0.04042 | 0.98534 | 0.25038
0.03192 | 0.98837 | 0.27446
0.02528 | 1.00617 | 0.28967
0.01999 | 1.04047 | 0.30325