## Sheet1
20004.453 | 0.38108 | -0.01157
15829.126 | 0.38745 | 0.00177
12516.703 | 0.39536 | 0.01079
9909.4424 | 0.40442 | 0.01896
7835.48 | 0.4125 | 0.02547
6217.2461 | 0.41822 | 0.03145
4905.291 | 0.42444 | 0.03394
3881.2737 | 0.43402 | 0.03903
3070.9827 | 0.44097 | 0.0421
2430.7778 | 0.44872 | 0.04333
1923.1537 | 0.45586 | 0.04627
1522.4358 | 0.46196 | 0.04822
1203.8446 | 0.4707 | 0.0515
952.86591 | 0.47949 | 0.05347
754.27557 | 0.4853 | 0.05447
596.71857 | 0.49392 | 0.05856
471.96338 | 0.50243 | 0.06139
373.20856 | 0.51134 | 0.06375
295.47278 | 0.52026 | 0.06775
233.87738 | 0.53005 | 0.07163
185.05922 | 0.53798 | 0.07871
146.35823 | 0.5483 | 0.08191
115.77804 | 0.56047 | 0.08877
91.6721 | 0.57315 | 0.0974
72.51701 | 0.58907 | 0.10531
57.36816 | 0.60609 | 0.11501
45.3629 | 0.62464 | 0.1226
35.93134 | 0.64538 | 0.1302
28.40909 | 0.67115 | 0.13673
22.48202 | 0.69831 | 0.13804
17.79613 | 0.72624 | 0.13574
14.06813 | 0.75327 | 0.12909
11.1448 | 0.77519 | 0.1188
8.81772 | 0.79626 | 0.10667
6.97545 | 0.81081 | 0.09377
5.5173 | 0.8207 | 0.08173
4.36941 | 0.83083 | 0.07067
3.45686 | 0.83989 | 0.06089
2.73547 | 0.84712 | 0.05715
2.16054 | 0.84915 | 0.05322
1.70952 | 0.85104 | 0.05
1.35352 | 0.85177 | 0.04483
1.07079 | 0.85504 | 0.04005
0.84734 | 0.86134 | 0.03696
0.67072 | 0.8698 | 0.03711
0.53067 | 0.87914 | 0.04366
0.41976 | 0.88623 | 0.05613
0.33183 | 0.8869 | 0.07122
0.26261 | 0.88242 | 0.08272
0.20791 | 0.87838 | 0.08942
0.16452 | 0.87975 | 0.09135
0.13007 | 0.88911 | 0.09408
0.10309 | 0.90728 | 0.10019
0.08153 | 0.93331 | 0.11432
0.06443 | 0.96414 | 0.14033
0.05102 | 0.99949 | 0.17867
0.04042 | 1.02313 | 0.23203
0.03192 | 1.03103 | 0.28293
0.02528 | 1.03459 | 0.31903
0.01999 | 1.04975 | 0.3409