## Sheet1
20004.453 | 0.38227 | -0.01443
15829.126 | 0.39162 | -0.00011
12516.703 | 0.39995 | 0.01084
9909.4424 | 0.40749 | 0.01799
7835.48 | 0.41537 | 0.02514
6217.2461 | 0.42246 | 0.0312
4905.291 | 0.42922 | 0.03533
3881.2737 | 0.43619 | 0.03901
3070.9827 | 0.44508 | 0.0422
2430.7778 | 0.45247 | 0.04653
1923.1537 | 0.45954 | 0.04513
1522.4358 | 0.46608 | 0.04907
1203.8446 | 0.47301 | 0.05128
952.86591 | 0.48264 | 0.05414
754.27557 | 0.48951 | 0.05522
596.71857 | 0.49851 | 0.06061
471.96338 | 0.50666 | 0.06188
373.20856 | 0.51565 | 0.06399
295.47278 | 0.52338 | 0.06866
233.87738 | 0.53434 | 0.07228
185.05922 | 0.54309 | 0.07842
146.35823 | 0.55372 | 0.08349
115.77804 | 0.56517 | 0.08968
91.6721 | 0.57731 | 0.09727
72.51701 | 0.59134 | 0.10523
57.36816 | 0.60918 | 0.11459
45.3629 | 0.62737 | 0.12252
35.93134 | 0.65082 | 0.13164
28.40909 | 0.67535 | 0.13619
22.48202 | 0.70246 | 0.13845
17.79613 | 0.73116 | 0.13562
14.06813 | 0.75681 | 0.12702
11.1448 | 0.78123 | 0.11806
8.81772 | 0.79871 | 0.10732
6.97545 | 0.81179 | 0.09328
5.5173 | 0.82721 | 0.08053
4.36941 | 0.83765 | 0.07236
3.45686 | 0.84191 | 0.06515
2.73547 | 0.84582 | 0.05699
2.16054 | 0.8507 | 0.04866
1.70952 | 0.85525 | 0.04244
1.35352 | 0.86315 | 0.03913
1.07079 | 0.87019 | 0.04048
0.84734 | 0.87461 | 0.04685
0.67072 | 0.87578 | 0.0532
0.53067 | 0.87245 | 0.05911
0.41976 | 0.86949 | 0.06014
0.33183 | 0.86996 | 0.05901
0.26261 | 0.87693 | 0.05829
0.20791 | 0.89007 | 0.06086
0.16452 | 0.90874 | 0.07098
0.13007 | 0.93002 | 0.09171
0.10309 | 0.94572 | 0.12243
0.08153 | 0.9538 | 0.15906
0.06443 | 0.95608 | 0.19213
0.05102 | 0.9537 | 0.21265
0.04042 | 0.96362 | 0.22477
0.03192 | 0.98628 | 0.23664
0.02528 | 1.02485 | 0.25057
0.01999 | 1.08209 | 0.27184