## Sheet1
20004.453 | 0.38352 | -0.01265
15829.126 | 0.39171 | -0.00102
12516.703 | 0.40034 | 0.01076
9909.4424 | 0.40699 | 0.01876
7835.48 | 0.41471 | 0.02522
6217.2461 | 0.4227 | 0.03018
4905.291 | 0.42879 | 0.03721
3881.2737 | 0.43675 | 0.03888
3070.9827 | 0.44465 | 0.04109
2430.7778 | 0.45142 | 0.04485
1923.1537 | 0.45992 | 0.04707
1522.4358 | 0.46657 | 0.04892
1203.8446 | 0.47488 | 0.05087
952.86591 | 0.48273 | 0.05583
754.27557 | 0.48925 | 0.05673
596.71857 | 0.49768 | 0.05908
471.96338 | 0.50666 | 0.06163
373.20856 | 0.51472 | 0.06431
295.47278 | 0.52415 | 0.06737
233.87738 | 0.53338 | 0.07181
185.05922 | 0.54349 | 0.07576
146.35823 | 0.55357 | 0.08338
115.77804 | 0.56457 | 0.09033
91.6721 | 0.57592 | 0.09629
72.51701 | 0.59107 | 0.105
57.36816 | 0.60936 | 0.11275
45.3629 | 0.62663 | 0.12254
35.93134 | 0.64957 | 0.13139
28.40909 | 0.6757 | 0.13664
22.48202 | 0.70276 | 0.13829
17.79613 | 0.7299 | 0.13575
14.06813 | 0.75909 | 0.12845
11.1448 | 0.77887 | 0.11807
8.81772 | 0.79914 | 0.10552
6.97545 | 0.81401 | 0.09509
5.5173 | 0.8239 | 0.08231
4.36941 | 0.83408 | 0.06997
3.45686 | 0.84096 | 0.06083
2.73547 | 0.84963 | 0.05414
2.16054 | 0.85463 | 0.05168
1.70952 | 0.85648 | 0.05002
1.35352 | 0.85665 | 0.04804
1.07079 | 0.85691 | 0.04396
0.84734 | 0.86036 | 0.04031
0.67072 | 0.86603 | 0.0382
0.53067 | 0.87558 | 0.03866
0.41976 | 0.88693 | 0.04605
0.33183 | 0.89587 | 0.06061
0.26261 | 0.89822 | 0.07845
0.20791 | 0.89469 | 0.09421
0.16452 | 0.88966 | 0.10443
0.13007 | 0.89005 | 0.10882
0.10309 | 0.90007 | 0.11311
0.08153 | 0.9188 | 0.12083
0.06443 | 0.94556 | 0.13604
0.05102 | 0.98341 | 0.15803
0.04042 | 1.02488 | 0.19901
0.03192 | 1.05742 | 0.2572
0.02528 | 1.07373 | 0.31638
0.01999 | 1.08167 | 0.36151