## Sheet1
20004.453 | 0.38259 | -0.01712
15829.126 | 0.39217 | 0.00086
12516.703 | 0.40078 | 0.00989
9909.4424 | 0.40726 | 0.01897
7835.48 | 0.41635 | 0.02518
6217.2461 | 0.42208 | 0.0317
4905.291 | 0.42939 | 0.03603
3881.2737 | 0.43702 | 0.03888
3070.9827 | 0.44444 | 0.04046
2430.7778 | 0.45164 | 0.04441
1923.1537 | 0.45977 | 0.04695
1522.4358 | 0.46674 | 0.04831
1203.8446 | 0.47345 | 0.05178
952.86591 | 0.48139 | 0.05413
754.27557 | 0.49088 | 0.05554
596.71857 | 0.49811 | 0.05854
471.96338 | 0.50647 | 0.06053
373.20856 | 0.51448 | 0.06381
295.47278 | 0.5236 | 0.06781
233.87738 | 0.53373 | 0.07205
185.05922 | 0.54248 | 0.0779
146.35823 | 0.55341 | 0.08404
115.77804 | 0.56401 | 0.08824
91.6721 | 0.57678 | 0.09694
72.51701 | 0.59025 | 0.10466
57.36816 | 0.60824 | 0.11424
45.3629 | 0.62673 | 0.12267
35.93134 | 0.65019 | 0.13031
28.40909 | 0.67528 | 0.13602
22.48202 | 0.70325 | 0.13736
17.79613 | 0.73017 | 0.13537
14.06813 | 0.75634 | 0.1272
11.1448 | 0.77716 | 0.11858
8.81772 | 0.79844 | 0.10507
6.97545 | 0.81408 | 0.09196
5.5173 | 0.82361 | 0.08135
4.36941 | 0.83274 | 0.07116
3.45686 | 0.83935 | 0.06173
2.73547 | 0.84641 | 0.05227
2.16054 | 0.85408 | 0.04828
1.70952 | 0.85929 | 0.04728
1.35352 | 0.86085 | 0.0489
1.07079 | 0.85958 | 0.04913
0.84734 | 0.85869 | 0.04701
0.67072 | 0.86024 | 0.04436
0.53067 | 0.86587 | 0.04118
0.41976 | 0.87547 | 0.04138
0.33183 | 0.88889 | 0.04815
0.26261 | 0.90145 | 0.0632
0.20791 | 0.90878 | 0.08463
0.16452 | 0.90799 | 0.1068
0.13007 | 0.90357 | 0.12322
0.10309 | 0.90195 | 0.13295
0.08153 | 0.90885 | 0.1391
0.06443 | 0.92514 | 0.14901
0.05102 | 0.95443 | 0.16139
0.04042 | 0.99445 | 0.18069
0.03192 | 1.04479 | 0.21674
0.02528 | 1.09347 | 0.27422
0.01999 | 1.12755 | 0.34397