## Sheet1
20004.453 | 0.38367 | -0.0144
15829.126 | 0.39142 | -0.00066
12516.703 | 0.39971 | 0.01149
9909.4424 | 0.40905 | 0.01792
7835.48 | 0.41621 | 0.02524
6217.2461 | 0.42301 | 0.02961
4905.291 | 0.42944 | 0.03428
3881.2737 | 0.43733 | 0.03795
3070.9827 | 0.44414 | 0.04137
2430.7778 | 0.45199 | 0.04495
1923.1537 | 0.45849 | 0.04599
1522.4358 | 0.46691 | 0.05058
1203.8446 | 0.4753 | 0.05134
952.86591 | 0.48372 | 0.05424
754.27557 | 0.49075 | 0.05586
596.71857 | 0.49607 | 0.05937
471.96338 | 0.50562 | 0.06129
373.20856 | 0.51492 | 0.06391
295.47278 | 0.52244 | 0.06824
233.87738 | 0.53273 | 0.07262
185.05922 | 0.5429 | 0.07894
146.35823 | 0.55389 | 0.08411
115.77804 | 0.56403 | 0.08952
91.6721 | 0.57806 | 0.09695
72.51701 | 0.59035 | 0.10429
57.36816 | 0.60717 | 0.11245
45.3629 | 0.62714 | 0.12275
35.93134 | 0.65027 | 0.13025
28.40909 | 0.67493 | 0.13582
22.48202 | 0.70205 | 0.13741
17.79613 | 0.73066 | 0.13448
14.06813 | 0.75622 | 0.12585
11.1448 | 0.77874 | 0.11751
8.81772 | 0.79656 | 0.10499
6.97545 | 0.81321 | 0.09105
5.5173 | 0.82471 | 0.08067
4.36941 | 0.83214 | 0.07212
3.45686 | 0.83814 | 0.06249
2.73547 | 0.84354 | 0.0535
2.16054 | 0.85002 | 0.0466
1.70952 | 0.85635 | 0.04278
1.35352 | 0.86281 | 0.04344
1.07079 | 0.86579 | 0.04729
0.84734 | 0.86455 | 0.05013
0.67072 | 0.86319 | 0.05261
0.53067 | 0.86195 | 0.05052
0.41976 | 0.86525 | 0.0481
0.33183 | 0.87346 | 0.04733
0.26261 | 0.88769 | 0.05178
0.20791 | 0.90451 | 0.06496
0.16452 | 0.91869 | 0.08754
0.13007 | 0.92507 | 0.11623
0.10309 | 0.92386 | 0.14272
0.08153 | 0.9198 | 0.16165
0.06443 | 0.92357 | 0.17537
0.05102 | 0.93913 | 0.18328
0.04042 | 0.96636 | 0.19542
0.03192 | 1.00496 | 0.20944
0.02528 | 1.06032 | 0.2388
0.01999 | 1.12533 | 0.28865