## Sheet1
20004.453 | 0.36804 | -0.01099
15829.126 | 0.37793 | 0.00224
12516.703 | 0.38516 | 0.01264
9909.4424 | 0.39352 | 0.01927
7835.48 | 0.4 | 0.0264
6217.2461 | 0.4085 | 0.03228
4905.291 | 0.41633 | 0.03511
3881.2737 | 0.42464 | 0.03911
3070.9827 | 0.42906 | 0.0415
2430.7778 | 0.43794 | 0.04446
1923.1537 | 0.44549 | 0.04798
1522.4358 | 0.45302 | 0.04935
1203.8446 | 0.46013 | 0.05183
952.86591 | 0.4693 | 0.0537
754.27557 | 0.47646 | 0.05723
596.71857 | 0.4849 | 0.05832
471.96338 | 0.49085 | 0.06191
373.20856 | 0.50107 | 0.06455
295.47278 | 0.51093 | 0.07058
233.87738 | 0.51824 | 0.0722
185.05922 | 0.52976 | 0.0781
146.35823 | 0.53936 | 0.0827
115.77804 | 0.55184 | 0.08934
91.6721 | 0.56329 | 0.09628
72.51701 | 0.57818 | 0.10578
57.36816 | 0.59501 | 0.11463
45.3629 | 0.61338 | 0.12462
35.93134 | 0.63595 | 0.1316
28.40909 | 0.66204 | 0.1375
22.48202 | 0.69027 | 0.14075
17.79613 | 0.71838 | 0.13755
14.06813 | 0.7449 | 0.13183
11.1448 | 0.76889 | 0.12164
8.81772 | 0.78907 | 0.10968
6.97545 | 0.80626 | 0.09754
5.5173 | 0.81852 | 0.08376
4.36941 | 0.8289 | 0.07455
3.45686 | 0.83537 | 0.06514
2.73547 | 0.84118 | 0.05793
2.16054 | 0.84614 | 0.05211
1.70952 | 0.84945 | 0.04745
1.35352 | 0.85323 | 0.04442
1.07079 | 0.85699 | 0.04343
0.84734 | 0.85994 | 0.04368
0.67072 | 0.8633 | 0.04575
0.53067 | 0.86676 | 0.04817
0.41976 | 0.87168 | 0.05223
0.33183 | 0.87627 | 0.05932
0.26261 | 0.88057 | 0.06826
0.20791 | 0.88505 | 0.077
0.16452 | 0.8919 | 0.08734
0.13007 | 0.90163 | 0.10061
0.10309 | 0.91302 | 0.1178
0.08153 | 0.92504 | 0.13673
0.06443 | 0.94195 | 0.1581
0.05102 | 0.96513 | 0.18036
0.04042 | 0.99432 | 0.21376
0.03192 | 1.02104 | 0.25564
0.02528 | 1.04431 | 0.2947
0.01999 | 1.07449 | 0.32765