## Sheet1
20004.453 | 0.37001 | -0.01106
15829.126 | 0.37818 | 0.00281
12516.703 | 0.38628 | 0.01097
9909.4424 | 0.39312 | 0.0196
7835.48 | 0.40187 | 0.02584
6217.2461 | 0.40947 | 0.03038
4905.291 | 0.41691 | 0.03722
3881.2737 | 0.42406 | 0.04098
3070.9827 | 0.43132 | 0.04307
2430.7778 | 0.43864 | 0.04453
1923.1537 | 0.447 | 0.04755
1522.4358 | 0.4546 | 0.0503
1203.8446 | 0.46148 | 0.05121
952.86591 | 0.46894 | 0.05433
754.27557 | 0.47647 | 0.0572
596.71857 | 0.4851 | 0.05856
471.96338 | 0.49362 | 0.06164
373.20856 | 0.50224 | 0.06487
295.47278 | 0.50944 | 0.06885
233.87738 | 0.52028 | 0.07235
185.05922 | 0.53128 | 0.07719
146.35823 | 0.54057 | 0.08242
115.77804 | 0.55199 | 0.08853
91.6721 | 0.56385 | 0.09714
72.51701 | 0.57811 | 0.10531
57.36816 | 0.59536 | 0.11259
45.3629 | 0.6151 | 0.12291
35.93134 | 0.63759 | 0.13037
28.40909 | 0.66341 | 0.13665
22.48202 | 0.69066 | 0.14052
17.79613 | 0.71865 | 0.13787
14.06813 | 0.74561 | 0.13061
11.1448 | 0.76876 | 0.12136
8.81772 | 0.79016 | 0.1077
6.97545 | 0.80653 | 0.09736
5.5173 | 0.81759 | 0.08471
4.36941 | 0.82791 | 0.07292
3.45686 | 0.83518 | 0.06499
2.73547 | 0.84169 | 0.05654
2.16054 | 0.84608 | 0.05126
1.70952 | 0.84982 | 0.04737
1.35352 | 0.85356 | 0.04512
1.07079 | 0.85762 | 0.04331
0.84734 | 0.86073 | 0.04448
0.67072 | 0.86358 | 0.04548
0.53067 | 0.86698 | 0.04784
0.41976 | 0.87165 | 0.05215
0.33183 | 0.87592 | 0.05873
0.26261 | 0.88106 | 0.06619
0.20791 | 0.88723 | 0.07465
0.16452 | 0.89671 | 0.08605
0.13007 | 0.9067 | 0.10227
0.10309 | 0.91627 | 0.1217
0.08153 | 0.92548 | 0.1432
0.06443 | 0.93868 | 0.16518
0.05102 | 0.95774 | 0.18566
0.04042 | 0.98245 | 0.21323
0.03192 | 1.00881 | 0.24293
0.02528 | 1.04184 | 0.27232
0.01999 | 1.08913 | 0.30506