## Sheet1
20004.453 | 0.37127 | -0.01165
15829.126 | 0.37844 | 0.00139
12516.703 | 0.38698 | 0.01128
9909.4424 | 0.39419 | 0.01992
7835.48 | 0.40142 | 0.02736
6217.2461 | 0.40995 | 0.03135
4905.291 | 0.41801 | 0.03516
3881.2737 | 0.42522 | 0.03903
3070.9827 | 0.43212 | 0.04178
2430.7778 | 0.43793 | 0.04584
1923.1537 | 0.44566 | 0.0466
1522.4358 | 0.45495 | 0.04842
1203.8446 | 0.46143 | 0.05248
952.86591 | 0.47119 | 0.05491
754.27557 | 0.47702 | 0.0565
596.71857 | 0.4836 | 0.0571
471.96338 | 0.49409 | 0.06348
373.20856 | 0.50305 | 0.06534
295.47278 | 0.51041 | 0.06869
233.87738 | 0.52037 | 0.07374
185.05922 | 0.53093 | 0.07715
146.35823 | 0.5411 | 0.08381
115.77804 | 0.55278 | 0.08936
91.6721 | 0.56419 | 0.09641
72.51701 | 0.57963 | 0.10494
57.36816 | 0.59563 | 0.11522
45.3629 | 0.61535 | 0.12322
35.93134 | 0.63796 | 0.13231
28.40909 | 0.66382 | 0.13679
22.48202 | 0.69036 | 0.14015
17.79613 | 0.71875 | 0.13734
14.06813 | 0.74609 | 0.13089
11.1448 | 0.77047 | 0.12059
8.81772 | 0.7897 | 0.10822
6.97545 | 0.80669 | 0.09483
5.5173 | 0.81834 | 0.08447
4.36941 | 0.82687 | 0.07283
3.45686 | 0.83484 | 0.06488
2.73547 | 0.83954 | 0.05716
2.16054 | 0.84508 | 0.05083
1.70952 | 0.84839 | 0.04633
1.35352 | 0.85283 | 0.04409
1.07079 | 0.85613 | 0.04354
0.84734 | 0.85889 | 0.04307
0.67072 | 0.86267 | 0.04513
0.53067 | 0.86657 | 0.0477
0.41976 | 0.87102 | 0.05281
0.33183 | 0.87517 | 0.05977
0.26261 | 0.8789 | 0.06768
0.20791 | 0.8845 | 0.07604
0.16452 | 0.89288 | 0.08656
0.13007 | 0.90259 | 0.10098
0.10309 | 0.91244 | 0.11714
0.08153 | 0.92549 | 0.13467
0.06443 | 0.94328 | 0.15674
0.05102 | 0.9689 | 0.18342
0.04042 | 0.99126 | 0.21971
0.03192 | 1.01238 | 0.25808
0.02528 | 1.03746 | 0.28918
0.01999 | 1.07169 | 0.32068