## Sheet1
20004.453 | 0.36964 | -0.01236
15829.126 | 0.37744 | 0.00174
12516.703 | 0.38532 | 0.01194
9909.4424 | 0.39422 | 0.01961
7835.48 | 0.40174 | 0.02655
6217.2461 | 0.40892 | 0.03188
4905.291 | 0.4142 | 0.03541
3881.2737 | 0.42452 | 0.04006
3070.9827 | 0.43102 | 0.04233
2430.7778 | 0.4389 | 0.04449
1923.1537 | 0.44752 | 0.0462
1522.4358 | 0.45243 | 0.05014
1203.8446 | 0.46064 | 0.05272
952.86591 | 0.46864 | 0.0547
754.27557 | 0.47659 | 0.05629
596.71857 | 0.48456 | 0.06056
471.96338 | 0.49153 | 0.06161
373.20856 | 0.50163 | 0.06514
295.47278 | 0.51004 | 0.06879
233.87738 | 0.51982 | 0.07243
185.05922 | 0.52908 | 0.07641
146.35823 | 0.53853 | 0.08246
115.77804 | 0.5511 | 0.08763
91.6721 | 0.56331 | 0.09663
72.51701 | 0.57661 | 0.10527
57.36816 | 0.59515 | 0.11293
45.3629 | 0.61216 | 0.12393
35.93134 | 0.63468 | 0.13204
28.40909 | 0.66092 | 0.13737
22.48202 | 0.69059 | 0.14078
17.79613 | 0.7178 | 0.13757
14.06813 | 0.74528 | 0.13271
11.1448 | 0.76798 | 0.1221
8.81772 | 0.78842 | 0.11028
6.97545 | 0.80619 | 0.09715
5.5173 | 0.8171 | 0.08521
4.36941 | 0.82775 | 0.07386
3.45686 | 0.83471 | 0.06515
2.73547 | 0.84124 | 0.05618
2.16054 | 0.8458 | 0.05101
1.70952 | 0.8502 | 0.04777
1.35352 | 0.85351 | 0.04527
1.07079 | 0.85707 | 0.04346
0.84734 | 0.86084 | 0.04346
0.67072 | 0.86421 | 0.04558
0.53067 | 0.86712 | 0.04926
0.41976 | 0.87078 | 0.05313
0.33183 | 0.87505 | 0.05863
0.26261 | 0.88081 | 0.06594
0.20791 | 0.88722 | 0.07607
0.16452 | 0.89354 | 0.0873
0.13007 | 0.90298 | 0.09933
0.10309 | 0.91659 | 0.11615
0.08153 | 0.93193 | 0.13881
0.06443 | 0.94795 | 0.16665
0.05102 | 0.96022 | 0.19383
0.04042 | 0.97924 | 0.2183
0.03192 | 1.00665 | 0.24627
0.02528 | 1.0396 | 0.27883
0.01999 | 1.0767 | 0.31305